## Sheet1
Energy_(eV) | 25C | 115C | 135C
9550 | 0.001826598 | 0.001684615 | 0.001660059
9550.25 | 0.001541742 | 0.001644031 | 0.001814788
9550.5 | 0.001986155 | 0.001419546 | 0.001830434
9550.75 | 0.001576021 | 0.001582786 | 0.00159848
9551 | 0.00183781 | 0.001439699 | 0.001521106
9551.25 | 0.001621483 | 0.001603327 | 0.001706538
9551.5 | 0.001951786 | 0.001582932 | 0.001706691
9551.75 | 0.001951978 | 0.00199131 | 0.001644787
9552 | 0.001963246 | 0.001378398 | 0.001814349
9552.25 | 0.001655727 | 0.001807408 | 0.002046676
9552.5 | 0.001610099 | 0.001827485 | 0.001629294
9552.75 | 0.00167836 | 0.002072658 | 0.002185855
9553 | 0.002191098 | 0.001929929 | 0.002433443
9553.25 | 0.002122848 | 0.002215862 | 0.002201527
9553.5 | 0.002327994 | 0.001848349 | 0.002155048
9553.75 | 0.002077239 | 0.002358909 | 0.002185889
9554 | 0.002122997 | 0.001950122 | 0.001721711
9554.25 | 0.0024535 | 0.002113912 | 0.002092747
9554.5 | 0.00219107 | 0.001807559 | 0.001845797
9554.75 | 0.002396179 | 0.002563005 | 0.002356031
9555 | 0.002635727 | 0.002501578 | 0.002588106
9555.25 | 0.002385051 | 0.002134307 | 0.002294062
9555.5 | 0.002339451 | 0.002338166 | 0.00240222
9555.75 | 0.002772291 | 0.002236367 | 0.00243313
9556 | 0.00263576 | 0.002297411 | 0.002681012
9556.25 | 0.002749852 | 0.002807996 | 0.002634929
9556.5 | 0.002818544 | 0.002747033 | 0.002711792
9556.75 | 0.003149044 | 0.002828416 | 0.00315969
9557 | 0.002840996 | 0.003175897 | 0.003005699
9557.25 | 0.002989068 | 0.002828542 | 0.003453979
9557.5 | 0.003103351 | 0.002889581 | 0.003005974
9557.75 | 0.002932152 | 0.003359003 | 0.003129464
9558 | 0.00323991 | 0.003584265 | 0.003237862
9558.25 | 0.003262759 | 0.003379584 | 0.003685856
9558.5 | 0.003502273 | 0.003808176 | 0.003423524
9558.75 | 0.003809567 | 0.003910937 | 0.003686219
9559 | 0.003935214 | 0.003746996 | 0.003810179
9559.25 | 0.004208739 | 0.00407445 | 0.003995302
9559.5 | 0.00394635 | 0.00407382 | 0.003949327
9559.75 | 0.004208491 | 0.003686462 | 0.004551851
9560 | 0.004573433 | 0.003951536 | 0.004459725
9560.25 | 0.004539313 | 0.004441146 | 0.004676281
9560.5 | 0.00512041 | 0.005524383 | 0.004614439
9560.75 | 0.004756031 | 0.005156633 | 0.004490471
9561 | 0.005416947 | 0.005278953 | 0.005619551
9561.25 | 0.005599159 | 0.00536028 | 0.005062994
9561.5 | 0.005816049 | 0.005666502 | 0.005960766
9561.75 | 0.006328385 | 0.006340942 | 0.006360619
9562 | 0.006625108 | 0.006299845 | 0.005866696
9562.25 | 0.00687582 | 0.007279943 | 0.00685672
9562.5 | 0.007616517 | 0.007403432 | 0.007567879
9562.75 | 0.007343737 | 0.00789219 | 0.008419278
9563 | 0.00844832 | 0.008281307 | 0.007910026
9563.25 | 0.008835591 | 0.008319871 | 0.008232505
9563.5 | 0.009063811 | 0.009280641 | 0.009269226
9563.75 | 0.009975702 | 0.009485241 | 0.009471572
9564 | 0.010284 | 0.01056807 | 0.01019647
9564.25 | 0.01141251 | 0.01091504 | 0.01118741
9564.5 | 0.01187874 | 0.0113458 | 0.01239436
9564.75 | 0.01206178 | 0.01234235 | 0.01239539
9565 | 0.01308692 | 0.01340606 | 0.01305948
9565.25 | 0.01385114 | 0.01338564 | 0.01440289
9565.5 | 0.01479674 | 0.01422287 | 0.01468294
9565.75 | 0.01496891 | 0.01377363 | 0.01528527
9566 | 0.01562872 | 0.01502023 | 0.0167544
9566.25 | 0.01659897 | 0.01659275 | 0.01677154
9566.5 | 0.01811416 | 0.01887582 | 0.01794725
9566.75 | 0.01835333 | 0.02002445 | 0.01850478
9567 | 0.0190954 | 0.01953282 | 0.01972587
9567.25 | 0.02132812 | 0.0208205 | 0.02139636
9567.5 | 0.0226304 | 0.02320895 | 0.02255736
9567.75 | 0.023857 | 0.02333027 | 0.02400794
9568 | 0.0258775 | 0.02479944 | 0.02659068
9568.25 | 0.02892071 | 0.02798309 | 0.02841836
9568.5 | 0.03222511 | 0.03208919 | 0.03132616
9568.75 | 0.03433193 | 0.03464305 | 0.03502664
9569 | 0.03925521 | 0.03837993 | 0.03909243
9569.25 | 0.04296552 | 0.0430207 | 0.04307886
9569.5 | 0.04869693 | 0.04810156 | 0.04898962
9569.75 | 0.05197716 | 0.05185917 | 0.05228146
9570 | 0.05889951 | 0.05598936 | 0.05801017
9570.25 | 0.06347322 | 0.06221789 | 0.06328434
9570.5 | 0.07146996 | 0.06822361 | 0.06899884
9570.75 | 0.07271327 | 0.07308134 | 0.07241037
9571 | 0.0774966 | 0.07884915 | 0.0797266
9571.25 | 0.08411138 | 0.08322284 | 0.08063692
9571.5 | 0.08523499 | 0.08321072 | 0.08749173
9571.75 | 0.08745016 | 0.0887325 | 0.0900443
9572 | 0.0925689 | 0.09093607 | 0.09153196
9572.25 | 0.09437756 | 0.09670891 | 0.09424562
9572.5 | 0.09731952 | 0.0987402 | 0.1000823
9572.75 | 0.1026682 | 0.1018363 | 0.1009737
9573 | 0.1076803 | 0.1043907 | 0.1040994
9573.25 | 0.1117923 | 0.1117288 | 0.1109682
9573.5 | 0.1129555 | 0.1134887 | 0.1150398
9573.75 | 0.1179944 | 0.1166485 | 0.115546
9574 | 0.1177686 | 0.1140705 | 0.1170215
9574.25 | 0.1164082 | 0.1153531 | 0.1147787
9574.5 | 0.1111668 | 0.1100361 | 0.1092831
9574.75 | 0.1062348 | 0.1052623 | 0.1033367
9575 | 0.09600729 | 0.09937409 | 0.09726189
9575.25 | 0.09104315 | 0.09318866 | 0.08846691
9575.5 | 0.08125491 | 0.08296917 | 0.07978852
9575.75 | 0.07246532 | 0.07428123 | 0.07454095
9576 | 0.06584955 | 0.0669044 | 0.06580903
9576.25 | 0.06001768 | 0.06021471 | 0.06062413
9576.5 | 0.05400874 | 0.05581841 | 0.05448879
9576.75 | 0.04986812 | 0.0513899 | 0.05144165
9577 | 0.04544878 | 0.0462417 | 0.04676224
9577.25 | 0.04220314 | 0.04326277 | 0.04225094
9577.5 | 0.03996684 | 0.03889067 | 0.04009762
9577.75 | 0.03625649 | 0.03774449 | 0.03714322
9578 | 0.03609863 | 0.03671151 | 0.03475808
9578.25 | 0.03318402 | 0.03429883 | 0.03412427
9578.5 | 0.03278613 | 0.03313427 | 0.03100017
9578.75 | 0.03013817 | 0.03064069 | 0.03078303
9579 | 0.02763076 | 0.02874289 | 0.0279868
9579.25 | 0.02538689 | 0.02561784 | 0.02575783
9579.5 | 0.02441676 | 0.02551426 | 0.0258822
9579.75 | 0.02300325 | 0.02251207 | 0.02297271
9580 | 0.0213629 | 0.0223102 | 0.02182384
9580.25 | 0.02001826 | 0.01969493 | 0.01955579
9580.5 | 0.01721334 | 0.01838753 | 0.01811732
9580.75 | 0.01620017 | 0.01734886 | 0.01813347
9581 | 0.01502493 | 0.01526354 | 0.01519183
9581.25 | 0.01504734 | 0.01489503 | 0.0148204
9581.5 | 0.01361243 | 0.01244584 | 0.01397211
9581.75 | 0.01220893 | 0.01330434 | 0.01285778
9582 | 0.01195944 | 0.01162823 | 0.01257885
9582.25 | 0.01138921 | 0.01130392 | 0.0120989
9582.5 | 0.01078546 | 0.01075017 | 0.01075435
9582.75 | 0.01077456 | 0.01097606 | 0.01038274
9583 | 0.01039784 | 0.009730433 | 0.009934635
9583.25 | 0.009565917 | 0.01011842 | 0.008835667
9583.5 | 0.007993836 | 0.008342235 | 0.008557734
9583.75 | 0.00822068 | 0.008586904 | 0.007830819
9584 | 0.00775341 | 0.007973891 | 0.007413987
9584.25 | 0.007171772 | 0.007178094 | 0.007119816
9584.5 | 0.006692581 | 0.006932034 | 0.006716927
9584.75 | 0.005724351 | 0.006299845 | 0.006346474
9585 | 0.006716269 | 0.005319405 | 0.006161183
9585.25 | 0.005474067 | 0.006013534 | 0.005712326
9585.5 | 0.005451234 | 0.005973158 | 0.005759302
9585.75 | 0.005371119 | 0.005278701 | 0.005310754
9586 | 0.004835797 | 0.0054011 | 0.004876634
9586.25 | 0.004584958 | 0.005156164 | 0.005232601
9586.5 | 0.004516081 | 0.004278148 | 0.004552279
9586.75 | 0.003604595 | 0.004359793 | 0.004088803
9587 | 0.003866666 | 0.00372704 | 0.003887061
9587.25 | 0.003547944 | 0.003604191 | 0.003608929
9587.5 | 0.003821201 | 0.003583897 | 0.003670822
9587.75 | 0.003262784 | 0.003624808 | 0.003222048
9588 | 0.003524869 | 0.003317916 | 0.003083057
9588.25 | 0.00310312 | 0.003379791 | 0.003237622
9588.5 | 0.002909398 | 0.003093526 | 0.002974273
9588.75 | 0.002305449 | 0.002910057 | 0.002944345
9589 | 0.002829595 | 0.002685687 | 0.003052491
9589.25 | 0.002920751 | 0.002542433 | 0.003021478
9589.5 | 0.002692384 | 0.002522008 | 0.002433443
9589.75 | 0.002202617 | 0.00252228 | 0.002850623
9590 | 0.00293205 | 0.003033173 | 0.002232112
9590.25 | 0.002191286 | 0.002256455 | 0.002124226
9590.5 | 0.002191041 | 0.002236166 | 0.001892028
9590.75 | 0.00236194 | 0.001603216 | 0.002433343
9591 | 0.002407782 | 0.002236327 | 0.002046898
9591.25 | 0.002111231 | 0.002297492 | 0.002232426
9591.5 | 0.001906383 | 0.002073107 | 0.001938251
9591.75 | 0.00170131 | 0.001827813 | 0.001938599
9592 | 0.001883449 | 0.001889204 | 0.001907655
9592.25 | 0.001541678 | 0.001684993 | 0.001892131
9592.5 | 0.00153017 | 0.001663958 | 0.001923113
9592.75 | 0.001666866 | 0.001439719 | 0.00186111
9593 | 0.001701063 | 0.00160312 | 0.00179913
9593.25 | 0.001381727 | 0.001541794 | 0.00135056
9593.5 | 0.001233841 | 0.001174383 | 0.001737043
9593.75 | 0.001518845 | 0.001460099 | 0.001458969
9594 | 0.001610037 | 0.001766769 | 0.001613801
9594.25 | 0.001393296 | 0.001194621 | 0.00128887
9594.5 | 0.001279466 | 0.001174378 | 0.001427945
9594.75 | 0.001279413 | 0.001215157 | 0.001428124
9595 | 0.001347896 | 0.001235623 | 0.001304073
9595.25 | 0.001199562 | 0.001255978 | 0.001072455
9595.5 | 0.001165495 | 0.001460265 | 0.001118728
9595.75 | 0.001336329 | 0.00101088 | 0.001227065
9596 | 0.001085555 | 0.001194974 | 0.001226993
9596.25 | 0.00122237 | 0.0009497506 | 0.0008866981
9596.5 | 0.0009489122 | 0.00129647 | 0.001211618
9596.75 | 0.0009033092 | 0.001031472 | 0.0009485597
9597 | 0.0009488278 | 0.0009291238 | 0.0006547062
9597.25 | 0.0009944589 | 0.00094968 | 0.001041545
9597.5 | 0.0008120499 | 0.0009701909 | 0.0007629556
9597.75 | 0.0008007194 | 0.0007659136 | 0.0007939609
9598 | 0.0008691183 | 0.0007862884 | 0.001010398
9598.25 | 0.0008690817 | 0.0008066733 | 0.0009640643
9598.5 | 0.0009260798 | 0.0009090313 | 0.0008558722
9598.75 | 0.0007665425 | 0.0006638783 | 0.0007320953
9599 | 0.0009945489 | 0.0005617674 | 0.0009486093
9599.25 | 0.0008691408 | 0.0006844498 | 0.0008249967
9599.5 | 0.0009602707 | 0.0007864397 | 0.0008095571
9599.75 | 0.0008691211 | 0.0009702817 | 0.0006703444
9600 | 0.0009604537 | 0.0008476598 | 0.00084015
9600.25 | 0.0007094179 | 0.0006637675 | 0.0007785861
9600.5 | 0.001028594 | 0.0007862632 | 0.0005156043
9600.75 | 0.0007550912 | 0.0006637725 | 0.0008095724
9601 | 0.0005842602 | 0.0006230279 | 0.000763009
9601.25 | 0.000812123 | 0.0008271792 | 0.0004690982
9601.5 | 0.0006867064 | 0.0005822682 | 0.000902321
9601.75 | 0.0005614052 | 0.0005823136 | 0.000654668
9602 | 0.0004473331 | 0.0006228162 | 0.0005774774
9602.25 | 0.000493043 | 0.0003371556 | 0.0004073129
9602.5 | 0.0006069209 | 0.000541438 | 0.0005465026
9602.75 | 0.0005043959 | 0.0003371254 | 0.0008248516
9603 | 0.000470219 | 0.0005209826 | 0.0005001646
9603.25 | 0.0006297449 | 0.0006434581 | 0.000484683
9603.5 | 0.0006068759 | 0.0007045775 | 0.0005620492
9603.75 | 0.0004245794 | 0.0003779959 | 0.0005310783
9604 | 0.0005158276 | 0.0005618783 | 0.0007011359
9604.25 | 0.0005043565 | 0.0008476599 | 0.0006084102
9604.5 | 0.0005500636 | 0.0004392564 | 0.0004999852
9604.75 | 0.0003789961 | 0.0002758901 | 0.0005311088
9605 | 0.0005726793 | 0.0006638279 | 0.0004691746
9605.25 | 0.0003106902 | 0.0003167707 | 0.0005156616
9605.5 | 0.0008804571 | 0.0006433422 | 0.000422848
9605.75 | 0.0005842433 | 0.0005820968 | 0.0002836506
9606 | 0.000424585 | 0.0003779959 | 0.0004073702
9606.25 | 0.0004702218 | 0.0006435288 | 0.0005155432
9606.5 | 0.0005042889 | 0.0005005321 | 0.0005931118
9606.75 | 0.0005157319 | 0.0003167354 | 0.000283643
9607 | 0.0004930233 | 0.0004594952 | 0.0002218195
9607.25 | 0.000504469 | 0.0003576363 | 0.0003918809
9607.5 | 0.0004131562 | 0.0005617976 | 0.0004846524
9607.75 | 0.0004588295 | 0.0007251388 | 0.0006237734
9608 | 0.0003562256 | 0.0006434128 | 0.0003300727
9608.25 | 0.0003448136 | 0.0005412615 | 0.0005929438
9608.5 | 0.0004474034 | 0.0002350346 | 0.0002217355
9608.75 | 0.0002650338 | 0.0006638783 | 0.0006392933
9609 | 0.0003903941 | 0.0003984464 | 0.0006239109
9609.25 | 0.0004017976 | 0.0004801119 | 0.0004845799
9609.5 | 0.0005044437 | 0.0003983506 | 0.0003918351
9609.75 | 0.0005043283 | 0.0004392514 | 0.0003608985
9610 | 0.0003561525 | 0.0004392766 | 0.0005929973
9610.25 | 0.0004587535 | 0.0005208161 | 0.000484641
9610.5 | 0.0004930345 | 0.0004596413 | 0.0004073702
9610.75 | 0.0004017977 | 0.0006024818 | 0.000314549
9611 | 0.0005385024 | 0.0002758548 | 0.0003609481
9611.25 | 0.0004018061 | 0.0001125337 | 0.0005463881
9611.5 | 0.0002763698 | 0.0003780111 | 0.0003609329
9611.75 | 0.000390411 | 0.0002555002 | 0.0003917854
9612 | 0.0004474315 | 0.0003372262 | 0.0006084713
9612.25 | 0.0004473978 | 0.0003167607 | 0.0003763992
9612.5 | 0.0003903912 | 0.0002758598 | 0.0003145834
9612.75 | 0.0004246216 | 0.0002963354 | 0.000128941
9613 | 0.0003904166 | 0.0001942447 | 0.0001754013
9613.25 | 0.0002878465 | 0.000316806 | 0.0006083796
9613.5 | 0.000458807 | 0.0002350901 | 0.0001753363
9613.75 | 0.0003790524 | 0.0003779506 | 0.000268085
9614 | 0.0004702105 | 0.0003167203 | 0.0003455238
9614.25 | 0.000413083 | 0.0005617775 | 0.0002062844
9614.5 | 0.0004017864 | 0.0005005674 | 0.0004382609
9614.75 | 0.0003561778 | 0.0004597422 | 0.0002527102
9615 | 0.0004131843 | 0.0003371506 | 0.0003144803
9615.25 | 0.0002764542 | 0.0005413119 | 0.0002681346
9615.5 | 0.0003333988 | 0.0002758951 | 0.0003764107
9615.75 | 0.0003676601 | 0.0002146195 | 0.0003454245
9616 | 0.0001168495 | 0.0002759103 | 0.0002990101
9616.25 | 0.0003334438 | 0.0002350346 | 0.0002990712
9616.5 | 0.0004587788 | 0.0002759002 | 0.0003918809
9616.75 | 0.0003334044 | 0.0003167556 | 0.000206292
9617 | 0.0004018033 | 0.000439201 | 0.0002217164
9617.25 | 0.0002308907 | 0.0002964212 | 0.0001908447
9617.5 | 0.0002194083 | 0.0002554901 | 0.0003764412
9617.75 | 0.0002764683 | 0.0001942044 | 0.0001753745
9618 | 0.000322015 | 0.0003372161 | 0.0003919191
9618.25 | 0.0002193999 | 0.0003371052 | 0.00014448
9618.5 | 0.0004132181 | 0.0002554296 | 0.0003919229
9618.75 | 0.0003448277 | 0.0002351102 | 0.0001443731
9619 | 0.0003675279 | 0.0003167203 | 0.0002835781
9619.25 | 0.0002422323 | 0.0004801321 | 0.0002063226
9619.5 | 0.0004132434 | 0.000235085 | 0.0003299887
9619.75 | 0.0002308597 | 0.0001942094 | 0.0004691746
9620 | 0.0004018821 | 0.0004392564 | 0.0002991208
9620.25 | 0.000299191 | 0.0004392312 | 0.0004073282
9620.5 | 0.0003220121 | 0.0002145791 | 0.0003453901
9620.75 | 0.0002422182 | 0.0002350044 | 0.0002526873
9621 | 7.125493e-05 | 0.0002758144 | 0.00025263
9621.25 | 0.0003447799 | 0.0002758649 | 0.0002526491
9621.5 | 0.0002878156 | 0.000173759 | 0.0002062653
9621.75 | 0.0003106339 | 0.0004392212 | 0.0001599158
9622 | 0.0003903434 | 0.0002963657 | 0.0003145719
9622.25 | 0.0004018089 | 0.0002350447 | 0.000283559
9622.5 | 0.000333472 | 7.165311e-05 | 0.0002217049
9622.75 | 0.0002536274 | 0.0001329287 | 0.0002217431
9623 | 0.0001282474 | 5.130854e-05 | 0.0002217813
9623.25 | 0.0002536499 | 0.0002349993 | 0.0002836353
9623.5 | 0.0003903688 | 0.0001942245 | 0.0002681652
9623.75 | 0.0002421788 | 0.0001942649 | 3.613131e-05
9624 | 0.0002422126 | 0.0001533388 | 0.0002836086
9624.25 | 0.0002764373 | 0.0002350548 | 0.0003608909
9624.5 | 0.0002650506 | 0.0003167607 | 0.0002681193
9624.75 | 0.0003107353 | 0.0004595355 | 0.0001598738
9625 | 0.0002878268 | 0.0003575052 | 0.000190734
9625.25 | 0.0003562059 | 0.0002554044 | 0.0001908371
9625.5 | 2.568855e-05 | 0.0001942144 | 0.0001908371
9625.75 | 0.0001966434 | 0.0002350749 | 0.000299075
9626 | 0.0002308344 | 0.0002758548 | 0.0002990406
9626.25 | 0.0004017498 | 0.000459601 | 0.0002526797
9626.5 | 0.0003448305 | 1.047325e-05 | 0.0001134938
9626.75 | 0.0002650844 | 0.0004392615 | 0.0002526835
9627 | 0.0001738672 | 9.213375e-05 | 0.0001752829
9627.25 | 0.0002421676 | 0.0002146346 | 0.0002526835
9627.5 | 0.0002308541 | 0.0002145993 | 0.0002835934
9627.75 | 0.0003448361 | 0.0002555405 | 0.0002835933
9628 | 0.0002080357 | 9.206317e-05 | 0.0001444456
9628.25 | 0.0001396594 | 0.0002146043 | 0.0002217699
9628.5 | 0.0002422407 | 0.0002962548 | 0.000221724
9628.75 | 0.0002536049 | 0.00025547 | 0.0002062576
9629 | 0.0003333875 | 0.0002350749 | 0.0002681461
9629.25 | 0.000470219 | 0.0003574447 | 0.0002372439
9629.5 | 0.000321984 | 0.0002554749 | 0.0002216973
9629.75 | 0.0002536471 | 0.0002759102 | 0.0002217775
9630 | 0.0002861621 | 0.000264417 | 0.0002959456
9630.25 | 0.0002873143 | 0.0002829913 | 0.0002771805
9630.5 | 0.0002619533 | 0.0002313744 | 0.0002130553
9630.75 | 0.0002135484 | 0.0002396282 | 0.0002662316
9631 | 0.000305742 | 0.0002933333 | 0.0002490269
9631.25 | 0.0002723198 | 0.0002169271 | 0.0002240003
9631.5 | 0.0002838539 | 0.0002995237 | 0.0002068015
9631.75 | 0.0003265034 | 0.0002561601 | 0.0002803005
9632 | 0.000257342 | 0.0002086665 | 0.0002036712
9632.25 | 0.0002757838 | 0.0002437614 | 0.0003193948
9632.5 | 0.0002723239 | 0.0002437669 | 0.0001833439
9632.75 | 0.0002734751 | 0.0002313752 | 0.0002443391
9633 | 0.0002550334 | 0.0002478946 | 0.000297507
9633.25 | 0.0002873132 | 0.0003057193 | 0.000275609
9633.5 | 0.0002804061 | 0.0002334398 | 0.000225564
9633.75 | 0.0002873092 | 0.0002086602 | 0.000241204
9634 | 0.0003264918 | 0.0002871245 | 0.0002396403
9634.25 | 0.0003011381 | 0.0002644158 | 0.0002615435
9634.5 | 0.000301139 | 0.0001921412 | 0.0002427717
9634.75 | 0.0002492752 | 0.0002933202 | 0.0002380763
9635 | 0.0002515764 | 0.0002334429 | 0.0003366099
9635.25 | 0.0002227657 | 0.0002788702 | 0.0002818759
9635.5 | 0.0003034476 | 0.0002210443 | 0.0002161779
9635.75 | 0.0002423595 | 0.0003243035 | 0.0002896936
9636 | 0.0003011414 | 0.0003325534 | 0.0002474518
9636.25 | 0.000296527 | 0.0002024665 | 0.0002537211
9636.5 | 0.0002850049 | 0.0002912656 | 0.0002474623
9636.75 | 0.0002642588 | 0.0002148561 | 0.0002928151
9637 | 0.0002342928 | 0.0002210501 | 0.0003147109
9637.25 | 0.0002273762 | 0.0002458293 | 0.000258403
9637.5 | 0.0002596482 | 0.0002664748 | 0.0002803058
9637.75 | 0.0002400532 | 0.0002685405 | 0.0002396517
9638 | 0.0002677136 | 0.0002912578 | 0.0002677948
9638.25 | 0.0002757841 | 0.0001962703 | 0.0002255696
9638.5 | 0.0002850011 | 0.0003325531 | 0.0002177467
9638.75 | 0.0002538865 | 0.0001797543 | 0.0003287913
9639 | 0.0002769308 | 0.0002830046 | 0.0001848962
9639.25 | 0.0002492764 | 0.0002623432 | 0.0002599723
9639.5 | 0.0002515834 | 0.0002912587 | 0.0002677953
9639.75 | 0.0002527331 | 0.0002375718 | 0.0002521521
9640 | 0.0002561951 | 0.0001405166 | 0.0002365145
9640.25 | 0.0002389033 | 0.0002891998 | 0.0002365149
9640.5 | 0.0001847332 | 0.0002065933 | 0.0002396453
9640.75 | 0.000208934 | 0.000243764 | 0.0002302586
9641 | 0.0002135463 | 0.0002251781 | 0.0002896936
9641.25 | 0.0002446716 | 0.0002313757 | 0.0002365142
9641.5 | 0.0002527325 | 0.0002189883 | 0.0002099284
9641.75 | 0.0002170054 | 0.00022932 | 0.0002130595
9642 | 0.0002308327 | 0.0001776883 | 0.0002677924
9642.25 | 0.0002365893 | 0.0001632294 | 0.0002724888
9642.5 | 0.0002412064 | 0.0002148532 | 0.0002271303
9642.75 | 0.0002573447 | 0.0002520244 | 0.000283435
9643 | 0.0002250701 | 0.0002334427 | 0.0003413016
9643.25 | 0.0002008653 | 0.0002458289 | 0.0002240005
9643.5 | 0.0002584935 | 0.0002664776 | 0.0001864688
9643.75 | 0.000222769 | 0.0002623463 | 0.0002896902
9644 | 0.0002400558 | 0.0002231187 | 0.0002646649
9644.25 | 0.0002123968 | 0.0002623491 | 0.0002896956
9644.5 | 0.0002608002 | 0.000266476 | 0.0002490264
9644.75 | 0.0002354426 | 0.0002726732 | 0.0002318126
9645 | 0.0002688676 | 0.0002582227 | 0.0002333845
9645.25 | 0.0002654101 | 0.0002293098 | 0.0002756204
9645.5 | 0.0002792419 | 0.0002148516 | 0.0002975111
9645.75 | 0.0002596503 | 0.0002850607 | 0.0002537237
9646 | 0.0002815411 | 0.0003242966 | 0.0003147174
9646.25 | 0.0002757797 | 0.0002582226 | 0.0003100284
9646.5 | 0.0002423608 | 0.0002768091 | 0.0002724836
9646.75 | 0.0002780903 | 0.0003036433 | 0.0002834322
9647 | 0.0002631014 | 0.000258222 | 0.0002255618
9647.25 | 0.0002919194 | 0.0003057187 | 0.000322531
9647.5 | 0.0002538804 | 0.0002726703 | 0.0002928153
9647.75 | 0.0003149687 | 0.0002561481 | 0.0003021992
9648 | 0.000306902 | 0.0002995233 | 0.0003553838
9648.25 | 0.0003610711 | 0.0002830025 | 0.0003538109
9648.5 | 0.0003184216 | 0.0003883059 | 0.0003616399
9648.75 | 0.0003518532 | 0.0003366934 | 0.0003772766
9649 | 0.0003875775 | 0.0003284369 | 0.0003053242
9649.25 | 0.0004313848 | 0.0004089624 | 0.0005164792
9649.5 | 0.0004163959 | 0.0004399275 | 0.0004382626
9649.75 | 0.0004728835 | 0.0004419898 | 0.0004820613
9650 | 0.0003933458 | 0.0004688388 | 0.000549305
9650.25 | 0.0005293546 | 0.0005142703 | 0.0005336739
9650.5 | 0.0005650862 | 0.0005700142 | 0.0005727731
9650.75 | 0.0006181029 | 0.0006051223 | 0.0005868621
9651 | 0.0006250063 | 0.0005803554 | 0.0006713237
9651.25 | 0.000669963 | 0.0007063093 | 0.0007729601
9651.5 | 0.0007713987 | 0.0007847816 | 0.0008245916
9651.75 | 0.0008831967 | 0.0008343318 | 0.000966881
9652 | 0.0009131625 | 0.0008529063 | 0.001002871
9652.25 | 0.001066455 | 0.001092465 | 0.0009231136
9652.5 | 0.001088367 | 0.001042894 | 0.001138924
9652.75 | 0.001122948 | 0.001034632 | 0.001226514
9653 | 0.001308504 | 0.001183304 | 0.001336024
9653.25 | 0.001262397 | 0.001206011 | 0.001295345
9653.5 | 0.001381104 | 0.001228739 | 0.001314112
9653.75 | 0.001453734 | 0.00133817 | 0.00145019
9654 | 0.001465249 | 0.001342324 | 0.001417321
9654.25 | 0.001422594 | 0.001445581 | 0.001537745
9654.5 | 0.001363835 | 0.001433178 | 0.001528363
9654.75 | 0.00143414 | 0.001493054 | 0.001448609
9655 | 0.001459496 | 0.001331988 | 0.001407936
9655.25 | 0.001286594 | 0.001455883 | 0.001384502
9655.5 | 0.001235901 | 0.001265884 | 0.001386058
9655.75 | 0.001322333 | 0.00127209 | 0.001332896
9656 | 0.001166731 | 0.001142017 | 0.001315677
9656.25 | 0.001201328 | 0.00114818 | 0.001282827
9656.5 | 0.001150602 | 0.00119571 | 0.001256222
9656.75 | 0.001003067 | 0.00106147 | 0.001163954
9657 | 0.0009615606 | 0.001005722 | 0.001032567
9657.25 | 0.0008889679 | 0.0009706247 | 0.0009981779
9657.5 | 0.0009350713 | 0.0008694315 | 0.0009246582
9657.75 | 0.0007783038 | 0.0008653102 | 0.0008793098
9658 | 0.0007667726 | 0.000741418 | 0.0007807887
9658.25 | 0.0006964735 | 0.0007310862 | 0.0007729681
9658.5 | 0.0006434501 | 0.0007063031 | 0.000713537
9658.75 | 0.0006376895 | 0.0007021705 | 0.0006994612
9659 | 0.0005985069 | 0.0005989212 | 0.0006400388
9659.25 | 0.0005155279 | 0.0004874249 | 0.0006540957
9659.5 | 0.0004601974 | 0.0004894871 | 0.0005242852
9659.75 | 0.0004763327 | 0.0005225215 | 0.0005352337
9660 | 0.0004982312 | 0.0004316754 | 0.0005039573
9660.25 | 0.0003967932 | 0.000431673 | 0.0004867636
9660.5 | 0.0004106323 | 0.000404826 | 0.0004523424
9660.75 | 0.0004060279 | 0.0003242992 | 0.0004007377
9661 | 0.0004210025 | 0.0003304847 | 0.0004069831
9661.25 | 0.0003679903 | 0.0003201706 | 0.0004507821
9661.5 | 0.0003184312 | 0.0003717834 | 0.0004179333
9661.75 | 0.0003426316 | 0.0002953921 | 0.0003804091
9662 | 0.0003679964 | 0.0004089703 | 0.0003350462
9662.25 | 0.0003495538 | 0.0003222286 | 0.0003209705
9662.5 | 0.0003645395 | 0.0003552777 | 0.0003194089
9662.75 | 0.0003772124 | 0.0003965574 | 0.0003585002
9663 | 0.0003034449 | 0.0003284229 | 0.0003647596
9663.25 | 0.0003795178 | 0.0003490722 | 0.0003100278
9663.5 | 0.0002734769 | 0.0003346145 | 0.0004273214
9663.75 | 0.0003207351 | 0.0003222351 | 0.0003600792
9664 | 0.0003702993 | 0.0002726671 | 0.0004085508
9664.25 | 0.0003587767 | 0.0003304917 | 0.0003350401
9664.5 | 0.000364535 | 0.0003614619 | 0.0003506834
9664.75 | 0.0003910441 | 0.0003366894 | 0.0003819661
9665 | 0.0003772131 | 0.0003986337 | 0.0003334848
9665.25 | 0.0003414841 | 0.0002891938 | 0.0003631878
9665.5 | 0.000338021 | 0.0002933262 | 0.0003725817
9665.75 | 0.000339176 | 0.0003201588 | 0.0002756211
9666 | 0.0003553166 | 0.0003057085 | 0.0002912595
9666.25 | 0.0003195879 | 0.0002871242 | 0.0002474601
9666.5 | 0.0002803988 | 0.0002355023 | 0.0002771811
9666.75 | 0.0002389013 | 0.000349083 | 0.0002756143
9667 | 0.0002342894 | 0.0002334374 | 0.0002677993
9667.25 | 0.0002262248 | 0.0002995211 | 0.0001974076
9667.5 | 0.0002158415 | 0.0001508421 | 0.000156753
9667.75 | 0.0002123914 | 0.0001756281 | 0.000128598
9668 | 0.0002031743 | 0.0001301932 | 0.0001301635
9668.25 | 0.0001732065 | 9.714528e-05 | 9.8883e-05
9668.5 | 0.0001328664 | 0.0001467127 | 0.0001239076
9668.75 | 0.0001224863 | 0.0001529077 | 0.000131731
9669 | 9.137199e-05 | 0.0001405189 | 5.509295e-05
9669.25 | 0.0001098114 | 8.476484e-05 | 3.476113e-05
9669.5 | 0.0001028963 | 0.0001054139 | 7.542339e-05
9669.75 | 9.482558e-05 | 6.824356e-05 | 8.636814e-05
9670 | 8.675938e-05 | 0.0001136742 | 4.101431e-05
9670.25 | 5.679358e-05 | 7.857295e-05 | 6.29099e-05
9670.5 | 4.757126e-05 | 6.20562e-05 | 2.381123e-05
9670.75 | 6.080184e-06 | 4.760008e-05 | 2.381013e-05
9671 | 5.79477e-05 | 7.237595e-05 | 5.978519e-05
9671.25 | 3.71978e-05 | -1.960835e-06 | 4.882954e-05
9671.5 | 8.099572e-05 | 2.281519e-05 | 4.101688e-05
9671.75 | 1.875763e-05 | 7.03079e-05 | 6.447848e-05
9672 | 8.560701e-05 | 1.045906e-07 | 1.599283e-05
9672.25 | 7.869084e-05 | 1.455761e-05 | 2.694098e-05
9672.5 | 2.106383e-05 | -1.64152e-05 | -1.216152e-05
9672.75 | 2.913185e-05 | 9.095895e-05 | 3.476398e-05
9673 | 5.449057e-05 | 4.759833e-05 | 1.599037e-05
9673.25 | 7.753942e-05 | 5.378821e-05 | 5.352647e-05
9673.5 | 6.370837e-05 | 0.0001116064 | 2.068503e-05
9673.75 | 6.947372e-05 | 4.553084e-05 | 5.040113e-05
9674 | 5.102969e-05 | 4.553126e-05 | 6.291123e-05
9674.25 | 6.601549e-05 | 1.869512e-05 | 4.726834e-05
9674.5 | 6.601201e-05 | 7.857048e-05 | 9.106542e-05
9674.75 | 9.598178e-05 | 5.379048e-05 | 4.726959e-05
9675 | 5.333736e-05 | 0.0001012823 | 5.509326e-05
9675.25 | 6.255082e-05 | 5.379316e-05 | 3.632636e-05
9675.5 | 8.099669e-05 | 5.379574e-05 | 5.821906e-05
9675.75 | 0.0001201857 | 7.650263e-05 | 5.978081e-05
9676 | 9.713447e-05 | 4.140324e-05 | 6.447704e-05
9676.25 | 0.0001040483 | 9.509604e-05 | 5.978655e-05
9676.5 | 0.0001109653 | 9.715621e-05 | 7.698604e-05
9676.75 | 5.33371e-05 | 4.140123e-05 | 9.419263e-05
9677 | 5.79477e-05 | 0.0001054177 | 3.006639e-05
9677.25 | 0.0001109611 | 6.411384e-05 | 6.290826e-05
9677.5 | 9.828074e-05 | 6.411338e-05 | 7.229509e-05
9677.75 | 9.137254e-05 | 9.509088e-05 | 5.19632e-05
9678 | 9.713274e-05 | 7.650551e-05 | 6.134752e-05
9678.25 | 9.021643e-05 | 8.063317e-05 | 9.575177e-05
9678.5 | 0.0001109673 | 8.063745e-05 | 4.72758e-05
9678.75 | 8.4458e-05 | 0.0001301937 | 4.101716e-05
9679 | 6.947226e-05 | 9.921983e-05 | 4.101727e-05
9679.25 | 0.0001028932 | 0.0001260645 | 8.793513e-05
9679.5 | 6.831684e-05 | 3.520599e-05 | 5.039625e-05
9679.75 | 0.0001121166 | 8.476412e-05 | 2.850765e-05
9680 | 5.449059e-05 | 6.824577e-05 | 8.172087e-06
9680.25 | 9.59808e-05 | 5.999011e-05 | 5.978819e-05
9680.5 | 2.913465e-05 | 6.204888e-05 | 2.537735e-05
9680.75 | 4.296322e-05 | 9.715193e-05 | 2.224901e-05
9681 | 8.790708e-05 | 8.362526e-06 | 4.727049e-05
9681.25 | 6.716642e-05 | 1.662438e-05 | 2.381338e-05
9681.5 | 5.909886e-05 | 3.31418e-05 | 1.914189e-06
9681.75 | 3.143559e-05 | 3.107514e-05 | 3.319423e-05
9682 | 1.760905e-05 | 4.553352e-05 | -7.468733e-06
9682.25 | 4.526658e-05 | 1.456112e-05 | 4.101411e-05
9682.5 | 4.757572e-05 | 7.857182e-05 | -2.936315e-05
9682.75 | 4.29648e-05 | 3.52046e-05 | 6.609868e-06
9683 | 2.797925e-05 | 3.72692e-05 | 2.850269e-05
9683.25 | 6.082975e-06 | 4.55312e-05 | 3.47965e-06
9683.5 | 3.259034e-05 | -1.228327e-05 | 4.414519e-05
9683.75 | -1.005655e-05 | -1.641355e-05 | 1.286316e-05
9684 | 4.641785e-05 | -1.228636e-05 | 1.755442e-05
9684.25 | 1.530291e-05 | 2.694619e-05 | 3.006924e-05
9684.5 | 6.486266e-05 | 1.06343e-07 | 3.006534e-05
9684.75 | 2.621292e-06 | 1.042754e-05 | 4.101442e-05
9685 | 3.719896e-05 | -4.025331e-06 | 4.101595e-05
9685.25 | 2.221847e-05 | 6.824351e-05 | 3.63207e-05
9685.5 | -2.388803e-05 | 6.204909e-05 | -1.210835e-06
9685.75 | 2.106015e-05 | -8.159223e-06 | 1.286101e-05
9686 | 2.336411e-05 | -2.673738e-05 | 8.17033e-06
9686.25 | 3.950634e-05 | -5.358769e-05 | 1.755415e-05
9686.5 | 4.411579e-05 | 2.488541e-05 | -4.343786e-06
9686.75 | 2.106328e-05 | -4.025074e-06 | -4.336406e-06
9687 | 3.720347e-05 | 8.358814e-06 | -7.470802e-06
9687.25 | 8.385641e-06 | 9.927997e-08 | 4.257965e-05
9687.5 | 3.028284e-05 | 3.934019e-05 | 3.48004e-06
9687.75 | 1.414559e-05 | 3.726961e-05 | 3.006628e-05
9688 | -1.466347e-05 | -4.032137e-06 | 1.912113e-05
9688.25 | 1.530178e-05 | 1.455674e-05 | 5.044603e-06
9688.5 | 7.231373e-06 | 3.727569e-05 | 2.224967e-05
9688.75 | 4.757203e-05 | 9.964088e-08 | -5.904444e-06
9689 | 1.069058e-05 | 2.171201e-06 | 5.039953e-05
9689.25 | 5.333699e-05 | 5.172799e-05 | -9.032319e-06
9689.5 | 3.028086e-05 | 1.662057e-05 | -4.341522e-06
9689.75 | 1.991083e-05 | 3.726966e-05 | 1.130109e-05
9690 | 2.567308e-05 | -1.641855e-05 | 1.599185e-05
9690.25 | -1.989739e-06 | -4.119726e-05 | -4.656885e-05
9690.5 | -2.619012e-05 | 1.051056e-07 | -1.841903e-05
9690.75 | 2.567417e-05 | 2.694496e-05 | -7.46678e-06
9691 | 3.373828e-05 | -3.293736e-05 | 3.478947e-06
9691.25 | -5.44463e-06 | -6.092045e-06 | 3.545868e-07
9691.5 | -1.120976e-05 | -8.155717e-06 | 2.381158e-05
9691.75 | 6.081997e-06 | -3.087152e-05 | 2.537848e-05
9692 | 5.909765e-05 | 4.553079e-05 | -2.310799e-05
9692.25 | 1.414924e-05 | 1.249214e-05 | 1.599306e-05
9692.5 | -6.599906e-06 | 4.140097e-05 | 2.224698e-05
9692.75 | 3.834689e-05 | -3.913245e-05 | 3.504471e-07
9693 | 1.470017e-06 | -1.228389e-05 | -1.685454e-05
9693.25 | 2.106507e-05 | 1.047963e-07 | -4.338593e-06
9693.5 | -1.120835e-05 | -2.260812e-05 | -2.310768e-05
9693.75 | -3.426215e-05 | -1.848305e-05 | -2.775046e-06
9694 | -1.985278e-06 | 2.694898e-05 | -2.467205e-05
9694.25 | -3.31067e-05 | 6.29772e-06 | -7.469514e-06
9694.5 | -1.927277e-05 | 1.249224e-05 | 1.442647e-05
9694.75 | 2.621695e-06 | -4.027549e-06 | 4.414409e-05
9695 | -8.903838e-06 | -1.64219e-05 | 1.443108e-05
9695.25 | -2.849581e-05 | 2.488613e-05 | 3.515407e-07
9695.5 | -6.597316e-06 | 1.042702e-05 | -1.216183e-05
9695.75 | 1.299768e-05 | -2.880651e-05 | -3.562355e-05
9696 | -1.988155e-06 | -1.848119e-05 | -4.338983e-06
9696.25 | 2.567506e-05 | 4.231367e-06 | -1.841305e-05
9696.5 | -5.44391e-06 | -6.08725e-06 | 3.493148e-07
9696.75 | -7.751584e-06 | 3.933622e-05 | -2.154394e-05
9697 | -5.731304e-05 | -1.228863e-05 | 2.850792e-05
9697.25 | 1.466966e-06 | -3.293154e-05 | 1.912145e-05
9697.5 | -3.080832e-05 | 5.998975e-05 | 2.068374e-05
9697.75 | -3.195453e-05 | 2.075131e-05 | -1.841508e-05
9698 | -2.158085e-05 | -4.119623e-05 | -4.338983e-06
9698.25 | -1.236083e-05 | -2.880579e-05 | -2.77364e-06
9698.5 | -2.273325e-05 | -3.499454e-05 | 1.129582e-05
9698.75 | 4.923901e-06 | 1.249229e-05 | -1.685494e-05
9699 | 1.876157e-05 | -3.499918e-05 | -2.78016e-05
9699.25 | -1.989019e-06 | -3.91325e-05 | -5.282378e-05
9699.5 | 2.336641e-05 | 2.168933e-06 | -1.215859e-05
9699.75 | -1.466542e-05 | -3.706419e-05 | -2.310752e-05
9700 | 1.875512e-05 | 4.553368e-05 | -1.528799e-05

## Sheet2
Energy_(eV) | nitrate | Energy_(eV) | zncl2 | Energy_(eV) | Energy_(eV) | ZnTFMS
9553.75 | 0.002744694 | 9553.75 | 0.002618286 | 9550 | 9547.3 | 0.001826598
9553.993 | 0.002488947 | 9553.993 | 0.002687905 | 9550.25 | 9547.55 | 0.001541742
9554.236 | 0.002900599 | 9554.236 | 0.002602014 | 9550.5 | 9547.8 | 0.001986155
9554.478 | 0.002791376 | 9554.478 | 0.002884692 | 9550.75 | 9548.05 | 0.001576021
9554.721 | 0.002903531 | 9554.721 | 0.002689005 | 9551 | 9548.3 | 0.00183781
9554.964 | 0.003287582 | 9554.964 | 0.002872271 | 9551.25 | 9548.55 | 0.001621483
9555.207 | 0.002955629 | 9555.207 | 0.002961193 | 9551.5 | 9548.8 | 0.001951786
9555.45 | 0.00287933 | 9555.45 | 0.00310662 | 9551.75 | 9549.05 | 0.001951978
9555.693 | 0.003176454 | 9555.693 | 0.003106123 | 9552 | 9549.3 | 0.001963246
9555.936 | 0.003493222 | 9555.936 | 0.00321502 | 9552.25 | 9549.55 | 0.001655727
9556.179 | 0.003558339 | 9556.179 | 0.003555447 | 9552.5 | 9549.8 | 0.001610099
9556.422 | 0.003540857 | 9556.422 | 0.003384156 | 9552.75 | 9550.05 | 0.00167836
9556.665 | 0.003605696 | 9556.665 | 0.00364759 | 9553 | 9550.3 | 0.002191098
9556.908 | 0.00390173 | 9556.908 | 0.00370777 | 9553.25 | 9550.55 | 0.002122848
9557.151 | 0.003916439 | 9557.151 | 0.00368699 | 9553.5 | 9550.8 | 0.002327994
9557.394 | 0.004211094 | 9557.394 | 0.003922347 | 9553.75 | 9551.05 | 0.002077239
9557.637 | 0.004389884 | 9557.637 | 0.004272365 | 9554 | 9551.3 | 0.002122997
9557.881 | 0.004907577 | 9557.881 | 0.004464887 | 9554.25 | 9551.55 | 0.0024535
9558.124 | 0.004650583 | 9558.124 | 0.004599493 | 9554.5 | 9551.8 | 0.00219107
9558.367 | 0.004636929 | 9558.367 | 0.00475889 | 9554.75 | 9552.05 | 0.002396179
9558.61 | 0.004663632 | 9558.61 | 0.004958424 | 9555 | 9552.3 | 0.002635727
9558.853 | 0.005220402 | 9558.853 | 0.005198755 | 9555.25 | 9552.55 | 0.002385051
9559.096 | 0.005276669 | 9559.096 | 0.005511405 | 9555.5 | 9552.8 | 0.002339451
9559.339 | 0.005711022 | 9559.339 | 0.006146423 | 9555.75 | 9553.05 | 0.002772291
9559.582 | 0.005924027 | 9559.582 | 0.005898229 | 9556 | 9553.3 | 0.00263576
9559.826 | 0.0061231 | 9559.826 | 0.00620887 | 9556.25 | 9553.55 | 0.002749852
9560.069 | 0.006614613 | 9560.069 | 0.006661257 | 9556.5 | 9553.8 | 0.002818544
9560.312 | 0.006972084 | 9560.312 | 0.006919777 | 9556.75 | 9554.05 | 0.003149044
9560.555 | 0.007734147 | 9560.555 | 0.007229343 | 9557 | 9554.3 | 0.002840996
9560.798 | 0.008046504 | 9560.798 | 0.007601185 | 9557.25 | 9554.55 | 0.002989068
9561.042 | 0.008223293 | 9561.042 | 0.008282791 | 9557.5 | 9554.8 | 0.003103351
9561.285 | 0.008354278 | 9561.285 | 0.008919509 | 9557.75 | 9555.05 | 0.002932152
9561.528 | 0.00899561 | 9561.528 | 0.009316326 | 9558 | 9555.3 | 0.00323991
9561.771 | 0.009839861 | 9561.771 | 0.009850486 | 9558.25 | 9555.55 | 0.003262759
9562.015 | 0.01058845 | 9562.015 | 0.01049159 | 9558.5 | 9555.8 | 0.003502273
9562.258 | 0.01064369 | 9562.258 | 0.01119814 | 9558.75 | 9556.05 | 0.003809567
9562.501 | 0.01155897 | 9562.501 | 0.01166911 | 9559 | 9556.3 | 0.003935214
9562.744 | 0.01231411 | 9562.744 | 0.0124473 | 9559.25 | 9556.55 | 0.004208739
9562.988 | 0.01334377 | 9562.988 | 0.01319014 | 9559.5 | 9556.8 | 0.00394635
9563.231 | 0.01311083 | 9563.231 | 0.0136179 | 9559.75 | 9557.05 | 0.004208491
9563.474 | 0.01421625 | 9563.474 | 0.01441608 | 9560 | 9557.3 | 0.004573433
9563.718 | 0.0142942 | 9563.718 | 0.01522612 | 9560.25 | 9557.55 | 0.004539313
9563.961 | 0.01595752 | 9563.961 | 0.0159461 | 9560.5 | 9557.8 | 0.00512041
9564.204 | 0.01753761 | 9564.204 | 0.01725325 | 9560.75 | 9558.05 | 0.004756031
9564.448 | 0.01736279 | 9564.448 | 0.01719456 | 9561 | 9558.3 | 0.005416947
9564.691 | 0.01731593 | 9564.691 | 0.01844846 | 9561.25 | 9558.55 | 0.005599159
9564.935 | 0.01897651 | 9564.935 | 0.01963775 | 9561.5 | 9558.8 | 0.005816049
9565.178 | 0.02066183 | 9565.178 | 0.02104716 | 9561.75 | 9559.05 | 0.006328385
9565.421 | 0.02194343 | 9565.421 | 0.02255505 | 9562 | 9559.3 | 0.006625108
9565.665 | 0.02349995 | 9565.665 | 0.02349162 | 9562.25 | 9559.55 | 0.00687582
9565.908 | 0.02502563 | 9565.908 | 0.0250101 | 9562.5 | 9559.8 | 0.007616517
9566.152 | 0.02777203 | 9566.152 | 0.02767438 | 9562.75 | 9560.05 | 0.007343737
9566.395 | 0.0296071 | 9566.395 | 0.03087964 | 9563 | 9560.3 | 0.00844832
9566.639 | 0.03265562 | 9566.639 | 0.03380965 | 9563.25 | 9560.55 | 0.008835591
9566.882 | 0.03556696 | 9566.882 | 0.03737377 | 9563.5 | 9560.8 | 0.009063811
9567.126 | 0.03965807 | 9567.126 | 0.0412417 | 9563.75 | 9561.05 | 0.009975702
9567.369 | 0.04312011 | 9567.369 | 0.04510333 | 9564 | 9561.3 | 0.010284
9567.612 | 0.04914144 | 9567.612 | 0.04974217 | 9564.25 | 9561.55 | 0.01141251
9567.856 | 0.05278861 | 9567.856 | 0.05540923 | 9564.5 | 9561.8 | 0.01187874
9568.1 | 0.05951617 | 9568.1 | 0.06037379 | 9564.75 | 9562.05 | 0.01206178
9568.343 | 0.06574167 | 9568.343 | 0.06545696 | 9565 | 9562.3 | 0.01308692
9568.587 | 0.07014572 | 9568.587 | 0.07123 | 9565.25 | 9562.55 | 0.01385114
9568.83 | 0.07546384 | 9568.83 | 0.07510616 | 9565.5 | 9562.8 | 0.01479674
9569.074 | 0.08099583 | 9569.074 | 0.07957045 | 9565.75 | 9563.05 | 0.01496891
9569.317 | 0.08381717 | 9569.317 | 0.08314404 | 9566 | 9563.3 | 0.01562872
9569.561 | 0.08743256 | 9569.561 | 0.08559984 | 9566.25 | 9563.55 | 0.01659897
9569.804 | 0.09066859 | 9569.804 | 0.08992324 | 9566.5 | 9563.8 | 0.01811416
9570.048 | 0.09334301 | 9570.048 | 0.09434242 | 9566.75 | 9564.05 | 0.01835333
9570.292 | 0.09608106 | 9570.292 | 0.09758734 | 9567 | 9564.3 | 0.0190954
9570.535 | 0.09947798 | 9570.535 | 0.09964997 | 9567.25 | 9564.55 | 0.02132812
9570.779 | 0.1032978 | 9570.779 | 0.1048131 | 9567.5 | 9564.8 | 0.0226304
9571.022 | 0.107298 | 9571.022 | 0.1088396 | 9567.75 | 9565.05 | 0.023857
9571.266 | 0.111658 | 9571.266 | 0.112275 | 9568 | 9565.3 | 0.0258775
9571.51 | 0.1165873 | 9571.51 | 0.1154895 | 9568.25 | 9565.55 | 0.02892071
9571.753 | 0.1184161 | 9571.753 | 0.1158892 | 9568.5 | 9565.8 | 0.03222511
9571.997 | 0.1181298 | 9571.997 | 0.1160431 | 9568.75 | 9566.05 | 0.03433193
9572.241 | 0.1169888 | 9572.241 | 0.1135981 | 9569 | 9566.3 | 0.03925521
9572.484 | 0.1146911 | 9572.484 | 0.1107182 | 9569.25 | 9566.55 | 0.04296552
9572.728 | 0.1091004 | 9572.728 | 0.1056835 | 9569.5 | 9566.8 | 0.04869693
9572.972 | 0.1012689 | 9572.972 | 0.09980796 | 9569.75 | 9567.05 | 0.05197716
9573.215 | 0.09347313 | 9573.215 | 0.09143651 | 9570 | 9567.3 | 0.05889951
9573.459 | 0.08558878 | 9573.459 | 0.08526747 | 9570.25 | 9567.55 | 0.06347322
9573.703 | 0.07837428 | 9573.703 | 0.07715557 | 9570.5 | 9567.8 | 0.07146996
9573.946 | 0.0700212 | 9573.946 | 0.07136334 | 9570.75 | 9568.05 | 0.07271327
9574.19 | 0.06364639 | 9574.19 | 0.06350934 | 9571 | 9568.3 | 0.0774966
9574.434 | 0.05703732 | 9574.434 | 0.05914506 | 9571.25 | 9568.55 | 0.08411138
9574.678 | 0.05203377 | 9574.678 | 0.05292339 | 9571.5 | 9568.8 | 0.08523499
9574.921 | 0.04870608 | 9574.921 | 0.04895786 | 9571.75 | 9569.05 | 0.08745016
9575.165 | 0.04608559 | 9575.165 | 0.04598239 | 9572 | 9569.3 | 0.0925689
9575.409 | 0.04122522 | 9575.409 | 0.04210086 | 9572.25 | 9569.55 | 0.09437756
9575.653 | 0.03937089 | 9575.653 | 0.04005387 | 9572.5 | 9569.8 | 0.09731952
9575.896 | 0.03845349 | 9575.896 | 0.03758747 | 9572.75 | 9570.05 | 0.1026682
9576.14 | 0.03510653 | 9576.14 | 0.03522765 | 9573 | 9570.3 | 0.1076803
9576.384 | 0.03370455 | 9576.384 | 0.03277295 | 9573.25 | 9570.55 | 0.1117923
9576.628 | 0.03095412 | 9576.628 | 0.03121924 | 9573.5 | 9570.8 | 0.1129555
9576.872 | 0.02941248 | 9576.872 | 0.02981844 | 9573.75 | 9571.05 | 0.1179944
9577.116 | 0.02710299 | 9577.116 | 0.02773041 | 9574 | 9571.3 | 0.1177686
9577.359 | 0.02589821 | 9577.359 | 0.02582938 | 9574.25 | 9571.55 | 0.1164082
9577.603 | 0.02489137 | 9577.603 | 0.02401942 | 9574.5 | 9571.8 | 0.1111668
9577.847 | 0.02261874 | 9577.847 | 0.0224806 | 9574.75 | 9572.05 | 0.1062348
9578.091 | 0.02068317 | 9578.091 | 0.02072178 | 9575 | 9572.3 | 0.09600729
9578.335 | 0.01932725 | 9578.335 | 0.01936689 | 9575.25 | 9572.55 | 0.09104315
9578.579 | 0.01765301 | 9578.579 | 0.01818288 | 9575.5 | 9572.8 | 0.08125491
9578.823 | 0.0169306 | 9578.823 | 0.01668694 | 9575.75 | 9573.05 | 0.07246532
9579.066 | 0.01530896 | 9579.066 | 0.01556845 | 9576 | 9573.3 | 0.06584955
9579.31 | 0.01492 | 9579.31 | 0.01447383 | 9576.25 | 9573.55 | 0.06001768
9579.554 | 0.01369489 | 9579.554 | 0.01398478 | 9576.5 | 9573.8 | 0.05400874
9579.798 | 0.01232779 | 9579.798 | 0.01315607 | 9576.75 | 9574.05 | 0.04986812
9580.042 | 0.01230695 | 9580.042 | 0.01198715 | 9577 | 9574.3 | 0.04544878
9580.286 | 0.01196082 | 9580.286 | 0.01153721 | 9577.25 | 9574.55 | 0.04220314
9580.53 | 0.0109117 | 9580.53 | 0.01125329 | 9577.5 | 9574.8 | 0.03996684
9580.774 | 0.01029237 | 9580.774 | 0.01029247 | 9577.75 | 9575.05 | 0.03625649
9581.018 | 0.009530827 | 9581.018 | 0.009497838 | 9578 | 9575.3 | 0.03609863
9581.262 | 0.00936563 | 9581.262 | 0.008966718 | 9578.25 | 9575.55 | 0.03318402
9581.506 | 0.00810758 | 9581.506 | 0.008648425 | 9578.5 | 9575.8 | 0.03278613
9581.75 | 0.008206901 | 9581.75 | 0.008308073 | 9578.75 | 9576.05 | 0.03013817
9581.994 | 0.00773432 | 9581.994 | 0.007645149 | 9579 | 9576.3 | 0.02763076
9582.238 | 0.007499996 | 9582.238 | 0.007096877 | 9579.25 | 9576.55 | 0.02538689
9582.482 | 0.006837602 | 9582.482 | 0.006849765 | 9579.5 | 9576.8 | 0.02441676
9582.726 | 0.006883068 | 9582.726 | 0.006726814 | 9579.75 | 9577.05 | 0.02300325
9582.97 | 0.006688806 | 9582.97 | 0.006214675 | 9580 | 9577.3 | 0.0213629
9583.214 | 0.005714872 | 9583.214 | 0.005864811 | 9580.25 | 9577.55 | 0.02001826
9583.458 | 0.005294572 | 9583.458 | 0.005671224 | 9580.5 | 9577.8 | 0.01721334
9583.702 | 0.005152327 | 9583.702 | 0.005175302 | 9580.75 | 9578.05 | 0.01620017
9583.946 | 0.005187843 | 9583.946 | 0.005348104 | 9581 | 9578.3 | 0.01502493
9584.19 | 0.004901196 | 9584.19 | 0.004563759 | 9581.25 | 9578.55 | 0.01504734
9584.434 | 0.004478009 | 9584.434 | 0.004606395 | 9581.5 | 9578.8 | 0.01361243
9584.678 | 0.004333172 | 9584.678 | 0.004342985 | 9581.75 | 9579.05 | 0.01220893
9584.922 | 0.004303136 | 9584.922 | 0.004162748 | 9582 | 9579.3 | 0.01195944
9585.166 | 0.003776197 | 9585.166 | 0.00417421 | 9582.25 | 9579.55 | 0.01138921
9585.41 | 0.003981728 | 9585.41 | 0.003318173 | 9582.5 | 9579.8 | 0.01078546
9585.654 | 0.003513201 | 9585.654 | 0.003392273 | 9582.75 | 9580.05 | 0.01077456
9585.898 | 0.003554695 | 9585.898 | 0.003109471 | 9583 | 9580.3 | 0.01039784
9586.142 | 0.003175788 | 9586.142 | 0.003310978 | 9583.25 | 9580.55 | 0.009565917
9586.386 | 0.003055602 | 9586.386 | 0.003091587 | 9583.5 | 9580.8 | 0.007993836
9586.63 | 0.002702383 | 9586.63 | 0.003014131 | 9583.75 | 9581.05 | 0.00822068
9586.875 | 0.002350601 | 9586.875 | 0.002813628 | 9584 | 9581.3 | 0.00775341
9587.119 | 0.002777622 | 9587.119 | 0.002611672 | 9584.25 | 9581.55 | 0.007171772
9587.363 | 0.002808453 | 9587.363 | 0.002673331 | 9584.5 | 9581.8 | 0.006692581
9587.607 | 0.002506757 | 9587.607 | 0.002422912 | 9584.75 | 9582.05 | 0.005724351
9587.851 | 0.002131637 | 9587.851 | 0.002397592 | 9585 | 9582.3 | 0.006716269
9588.095 | 0.00236898 | 9588.095 | 0.002534676 | 9585.25 | 9582.55 | 0.005474067
9588.339 | 0.002205981 | 9588.339 | 0.002343246 | 9585.5 | 9582.8 | 0.005451234
9588.584 | 0.00232378 | 9588.584 | 0.002138413 | 9585.75 | 9583.05 | 0.005371119
9588.828 | 0.002120836 | 9588.828 | 0.002198956 | 9586 | 9583.3 | 0.004835797
9589.072 | 0.001746813 | 9589.072 | 0.002263412 | 9586.25 | 9583.55 | 0.004584958
9589.316 | 0.002107607 | 9589.316 | 0.001995146 | 9586.5 | 9583.8 | 0.004516081
9589.56 | 0.001903751 | 9589.56 | 0.001873593 | 9586.75 | 9584.05 | 0.003604595
9589.804 | 0.001915641 | 9589.804 | 0.001721729 | 9587 | 9584.3 | 0.003866666
9590.049 | 0.001911153 | 9590.049 | 0.001748896 | 9587.25 | 9584.55 | 0.003547944
9590.293 | 0.001983968 | 9590.293 | 0.001765145 | 9587.5 | 9584.8 | 0.003821201
9590.537 | 0.001797315 | 9590.537 | 0.001797819 | 9587.75 | 9585.05 | 0.003262784
9590.781 | 0.001773434 | 9590.781 | 0.001552805 | 9588 | 9585.3 | 0.003524869
9591.026 | 0.001560259 | 9591.026 | 0.001517062 | 9588.25 | 9585.55 | 0.00310312
9591.27 | 0.001368149 | 9591.27 | 0.001652332 | 9588.5 | 9585.8 | 0.002909398
9591.514 | 0.001373028 | 9591.514 | 0.001647983 | 9588.75 | 9586.05 | 0.002305449
9591.758 | 0.001365673 | 9591.758 | 0.001343072 | 9589 | 9586.3 | 0.002829595
9592.002 | 0.001540501 | 9592.002 | 0.001398383 | 9589.25 | 9586.55 | 0.002920751
9592.247 | 0.001409395 | 9592.247 | 0.001462228 | 9589.5 | 9586.8 | 0.002692384
9592.491 | 0.001271938 | 9592.491 | 0.001340734 | 9589.75 | 9587.05 | 0.002202617
9592.735 | 0.001167697 | 9592.735 | 0.001250256 | 9590 | 9587.3 | 0.00293205
9592.98 | 0.001219734 | 9592.98 | 0.001163612 | 9590.25 | 9587.55 | 0.002191286
9593.224 | 0.001388972 | 9593.224 | 0.001194996 | 9590.5 | 9587.8 | 0.002191041
9593.468 | 0.001212655 | 9593.468 | 0.001115943 | 9590.75 | 9588.05 | 0.00236194
9593.712 | 0.001110321 | 9593.712 | 0.001078914 | 9591 | 9588.3 | 0.002407782
9593.957 | 0.001156975 | 9593.957 | 0.001063931 | 9591.25 | 9588.55 | 0.002111231
9594.201 | 0.001082809 | 9594.201 | 0.001073252 | 9591.5 | 9588.8 | 0.001906383
9594.445 | 0.001199742 | 9594.445 | 0.001024154 | 9591.75 | 9589.05 | 0.00170131
9594.69 | 0.0009916754 | 9594.69 | 0.0009163335 | 9592 | 9589.3 | 0.001883449
9594.934 | 0.001005347 | 9594.934 | 0.0009926353 | 9592.25 | 9589.55 | 0.001541678
9595.178 | 0.001008228 | 9595.178 | 0.001076956 | 9592.5 | 9589.8 | 0.00153017
9595.423 | 0.001035156 | 9595.423 | 0.0009089334 | 9592.75 | 9590.05 | 0.001666866
9595.667 | 0.0009472494 | 9595.667 | 0.0009095623 | 9593 | 9590.3 | 0.001701063
9595.911 | 0.0007615271 | 9595.911 | 0.000946212 | 9593.25 | 9590.55 | 0.001381727
9596.156 | 0.0007105693 | 9596.156 | 0.0009000222 | 9593.5 | 9590.8 | 0.001233841
9596.4 | 0.0007172926 | 9596.4 | 0.0008033601 | 9593.75 | 9591.05 | 0.001518845
9596.644 | 0.0008318776 | 9596.644 | 0.0008330232 | 9594 | 9591.3 | 0.001610037
9596.889 | 0.000991743 | 9596.889 | 0.0008112648 | 9594.25 | 9591.55 | 0.001393296
9597.133 | 0.0006957807 | 9597.133 | 0.000825939 | 9594.5 | 9591.8 | 0.001279466
9597.377 | 0.0006856611 | 9597.377 | 0.000743914 | 9594.75 | 9592.05 | 0.001279413
9597.622 | 0.0008448758 | 9597.622 | 0.0008340635 | 9595 | 9592.3 | 0.001347896
9597.866 | 0.0007705467 | 9597.866 | 0.0007654522 | 9595.25 | 9592.55 | 0.001199562
9598.111 | 0.0006995944 | 9598.111 | 0.0007232592 | 9595.5 | 9592.8 | 0.001165495
9598.355 | 0.0008103991 | 9598.355 | 0.00061325 | 9595.75 | 9593.05 | 0.001336329
9598.599 | 0.0006417445 | 9598.599 | 0.0006862789 | 9596 | 9593.3 | 0.001085555
9598.844 | 0.0007072286 | 9598.844 | 0.0006249902 | 9596.25 | 9593.55 | 0.00122237
9599.088 | 0.00069109 | 9599.088 | 0.0006666116 | 9596.5 | 9593.8 | 0.0009489122
9599.333 | 0.0006243503 | 9599.333 | 0.0005940296 | 9596.75 | 9594.05 | 0.0009033092
9599.577 | 0.0006578417 | 9599.577 | 0.0005153331 | 9597 | 9594.3 | 0.0009488278
9599.822 | 0.0007577433 | 9599.822 | 0.000586186 | 9597.25 | 9594.55 | 0.0009944589
9600.066 | 0.0007329349 | 9600.066 | 0.0004527223 | 9597.5 | 9594.8 | 0.0008120499
9600.31 | 0.0008163234 | 9600.31 | 0.0006868138 | 9597.75 | 9595.05 | 0.0008007194
9600.555 | 0.000460423 | 9600.555 | 0.0004392706 | 9598 | 9595.3 | 0.0008691183
9600.799 | 0.0005850061 | 9600.799 | 0.0006262372 | 9598.25 | 9595.55 | 0.0008690817
9601.044 | 0.000639852 | 9601.044 | 0.0006011792 | 9598.5 | 9595.8 | 0.0009260798
9601.288 | 0.0004478408 | 9601.288 | 0.0005391416 | 9598.75 | 9596.05 | 0.0007665425
9601.533 | 0.000662838 | 9601.533 | 0.0005087049 | 9599 | 9596.3 | 0.0009945489
9601.777 | 0.0005301479 | 9601.777 | 0.0005697599 | 9599.25 | 9596.55 | 0.0008691408
9602.022 | 0.0006408232 | 9602.022 | 0.000541517 | 9599.5 | 9596.8 | 0.0009602707
9602.266 | 0.0005449407 | 9602.266 | 0.0004021775 | 9599.75 | 9597.05 | 0.0008691211
9602.511 | 0.0004639418 | 9602.511 | 0.0004740014 | 9600 | 9597.3 | 0.0009604537
9602.755 | 0.0005679989 | 9602.755 | 0.0004799363 | 9600.25 | 9597.55 | 0.0007094179
9603 | 0.000518896 | 9603 | 0.0005303822 | 9600.5 | 9597.8 | 0.001028594
9603.244 | 0.0003561183 | 9603.244 | 0.0005391543 | 9600.75 | 9598.05 | 0.0007550912
9603.489 | 0.0004668795 | 9603.489 | 0.0004154789 | 9601 | 9598.3 | 0.0005842602
9603.733 | 0.0006036107 | 9603.733 | 0.0005383937 | 9601.25 | 9598.55 | 0.000812123
9603.978 | 0.000385012 | 9603.978 | 0.0004648833 | 9601.5 | 9598.8 | 0.0006867064
9604.222 | 0.000606744 | 9604.222 | 0.0004391225 | 9601.75 | 9599.05 | 0.0005614052
9604.467 | 0.0004999005 | 9604.467 | 0.0002874705 | 9602 | 9599.3 | 0.0004473331
9604.711 | 0.0004116787 | 9604.711 | 0.0003871872 | 9602.25 | 9599.55 | 0.000493043
9604.956 | 0.0004547721 | 9604.956 | 0.0004217679 | 9602.5 | 9599.8 | 0.0006069209
9605.201 | 0.0005670842 | 9605.201 | 0.0004297483 | 9602.75 | 9600.05 | 0.0005043959
9605.445 | 0.0003093631 | 9605.445 | 0.0004727218 | 9603 | 9600.3 | 0.000470219
9605.69 | 0.0005555468 | 9605.69 | 0.0004469145 | 9603.25 | 9600.55 | 0.0006297449
9605.934 | 0.0005130175 | 9605.934 | 0.0003512627 | 9603.5 | 9600.8 | 0.0006068759
9606.179 | 0.0003220985 | 9606.179 | 0.0004181698 | 9603.75 | 9601.05 | 0.0004245794
9606.423 | 0.0003701891 | 9606.423 | 0.000408892 | 9604 | 9601.3 | 0.0005158276
9606.668 | 0.0005021626 | 9606.668 | 0.0003171458 | 9604.25 | 9601.55 | 0.0005043565
9606.913 | 0.0005270303 | 9606.913 | 0.0004312165 | 9604.5 | 9601.8 | 0.0005500636
9607.157 | 0.0003195936 | 9607.157 | 0.0004952176 | 9604.75 | 9602.05 | 0.0003789961
9607.402 | 0.0003080666 | 9607.402 | 0.0003381409 | 9605 | 9602.3 | 0.0005726793
9607.646 | 0.0004677654 | 9607.646 | 0.0003592136 | 9605.25 | 9602.55 | 0.0003106902
9607.891 | 0.0004133817 | 9607.891 | 0.0003140261 | 9605.5 | 9602.8 | 0.0008804571
9608.136 | 0.0005521654 | 9608.136 | 0.0002416456 | 9605.75 | 9603.05 | 0.0005842433
9608.38 | 0.0004315997 | 9608.38 | 0.0003456077 | 9606 | 9603.3 | 0.000424585
9608.625 | 0.0003985586 | 9608.625 | 0.0003756585 | 9606.25 | 9603.55 | 0.0004702218
9608.869 | 0.0005102001 | 9608.869 | 0.0002984877 | 9606.5 | 9603.8 | 0.0005042889
9609.114 | 0.000525927 | 9609.114 | 0.0003356902 | 9606.75 | 9604.05 | 0.0005157319
9609.359 | 0.0002963521 | 9609.359 | 0.0002912486 | 9607 | 9604.3 | 0.0004930233
9609.603 | 0.0004161876 | 9609.603 | 0.0003597025 | 9607.25 | 9604.55 | 0.000504469
9609.848 | 0.0003255646 | 9609.848 | 0.0002743614 | 9607.5 | 9604.8 | 0.0004131562
9610.093 | 0.0004672365 | 9610.093 | 0.0002913943 | 9607.75 | 9605.05 | 0.0004588295
9610.337 | 0.0002794938 | 9610.337 | 0.0003256408 | 9608 | 9605.3 | 0.0003562256
9610.582 | 0.0002999314 | 9610.582 | 0.0002274636 | 9608.25 | 9605.55 | 0.0003448136
9610.827 | 0.0002723114 | 9610.827 | 0.0003018013 | 9608.5 | 9605.8 | 0.0004474034
9611.071 | 0.0004249411 | 9611.071 | 0.0003483935 | 9608.75 | 9606.05 | 0.0002650338
9611.316 | 0.0004230445 | 9611.316 | 0.0002892773 | 9609 | 9606.3 | 0.0003903941
9611.561 | 0.0002311975 | 9611.561 | 0.0002442761 | 9609.25 | 9606.55 | 0.0004017976
9611.805 | 0.0005429025 | 9611.805 | 0.0003061767 | 9609.5 | 9606.8 | 0.0005044437
9612.05 | 0.0004040592 | 9612.05 | 0.0002775972 | 9609.75 | 9607.05 | 0.0005043283
9612.295 | 0.0002589966 | 9612.295 | 0.0003118664 | 9610 | 9607.3 | 0.0003561525
9612.539 | 0.0002973939 | 9612.539 | 0.0003430815 | 9610.25 | 9607.55 | 0.0004587535
9612.784 | 0.0003057217 | 9612.784 | 0.000311411 | 9610.5 | 9607.8 | 0.0004930345
9613.029 | 0.0001994643 | 9613.029 | 0.000277156 | 9610.75 | 9608.05 | 0.0004017977
9613.274 | 0.0003522701 | 9613.274 | 0.0002687631 | 9611 | 9608.3 | 0.0005385024
9613.518 | 0.0003521451 | 9613.518 | 0.0001819647 | 9611.25 | 9608.55 | 0.0004018061
9613.763 | 0.0002311494 | 9613.763 | 0.0001674166 | 9611.5 | 9608.8 | 0.0002763698
9614.008 | 0.0002585528 | 9614.008 | 0.0002889867 | 9611.75 | 9609.05 | 0.000390411
9614.252 | 0.0002229981 | 9614.252 | 0.0003299625 | 9612 | 9609.3 | 0.0004474315
9614.497 | 0.0003049718 | 9614.497 | 0.0002394854 | 9612.25 | 9609.55 | 0.0004473978
9614.742 | 0.0002549797 | 9614.742 | 0.0002774724 | 9612.5 | 9609.8 | 0.0003903912
9614.987 | 0.00030716 | 9614.987 | 0.0002656011 | 9612.75 | 9610.05 | 0.0004246216
9615.231 | 0.0003791894 | 9615.231 | 0.0001899591 | 9613 | 9610.3 | 0.0003904166
9615.476 | 0.0003222186 | 9615.476 | 0.0003190732 | 9613.25 | 9610.55 | 0.0002878465
9615.721 | 0.0001881159 | 9615.721 | 0.0002572327 | 9613.5 | 9610.8 | 0.000458807
9615.966 | 0.0002525652 | 9615.966 | 0.0002948944 | 9613.75 | 9611.05 | 0.0003790524
9616.21 | 0.0003432776 | 9616.21 | 0.0002659249 | 9614 | 9611.3 | 0.0004702105
9616.455 | 0.0003565479 | 9616.455 | 0.0001680599 | 9614.25 | 9611.55 | 0.000413083
9616.7 | 0.0003569979 | 9616.7 | 0.0003094279 | 9614.5 | 9611.8 | 0.0004017864
9616.945 | 0.0002813821 | 9616.945 | 0.0002976328 | 9614.75 | 9612.05 | 0.0003561778
9617.19 | 0.0002582622 | 9617.19 | 0.0001746103 | 9615 | 9612.3 | 0.0004131843
9617.434 | 0.0002865786 | 9617.434 | 0.0002794354 | 9615.25 | 9612.55 | 0.0002764542
9617.679 | 0.0003566292 | 9617.679 | 0.0002932656 | 9615.5 | 9612.8 | 0.0003333988
9617.924 | 0.0002647865 | 9617.924 | 0.0002002407 | 9615.75 | 9613.05 | 0.0003676601
9618.169 | 0.0001320921 | 9618.169 | 0.0002952317 | 9616 | 9613.3 | 0.0001168495
9618.414 | 0.0003101964 | 9618.414 | 0.0002278814 | 9616.25 | 9613.55 | 0.0003334438
9618.658 | 0.0001677514 | 9618.658 | 0.000107443 | 9616.5 | 9613.8 | 0.0004587788
9618.903 | 0.0002846699 | 9618.903 | 0.0001993972 | 9616.75 | 9614.05 | 0.0003334044
9619.148 | 0.0002100127 | 9619.148 | 0.0002137269 | 9617 | 9614.3 | 0.0004018033
9619.393 | 0.0002338535 | 9619.393 | 0.0001705446 | 9617.25 | 9614.55 | 0.0002308907
9619.638 | 0.0003667569 | 9619.638 | 0.0002306147 | 9617.5 | 9614.8 | 0.0002194083
9619.882 | 0.0003766765 | 9619.882 | 0.0002521659 | 9617.75 | 9615.05 | 0.0002764683
9620.127 | 0.0003414314 | 9620.127 | 0.0002079985 | 9618 | 9615.3 | 0.000322015
9620.372 | 0.000192624 | 9620.372 | 0.0002331101 | 9618.25 | 9615.55 | 0.0002193999
9620.617 | 0.000312735 | 9620.617 | 0.0002300484 | 9618.5 | 9615.8 | 0.0004132181
9620.862 | 0.000285816 | 9620.862 | 0.0002133111 | 9618.75 | 9616.05 | 0.0003448277
9621.107 | 0.0001928194 | 9621.107 | 0.0002288573 | 9619 | 9616.3 | 0.0003675279
9621.352 | 0.0001949268 | 9621.352 | 0.0002256342 | 9619.25 | 9616.55 | 0.0002422323
9621.596 | 0.0001823834 | 9621.596 | 0.0002404434 | 9619.5 | 9616.8 | 0.0004132434
9621.841 | 0.0002736515 | 9621.841 | 0.0002083208 | 9619.75 | 9617.05 | 0.0002308597
9622.086 | 0.00037033 | 9622.086 | 0.0002198816 | 9620 | 9617.3 | 0.0004018821
9622.331 | 0.0003064938 | 9622.331 | 0.0002250489 | 9620.25 | 9617.55 | 0.000299191
9622.576 | 0.0002103592 | 9622.576 | 0.0002086704 | 9620.5 | 9617.8 | 0.0003220121
9622.821 | 0.0002927888 | 9622.821 | 0.0002159631 | 9620.75 | 9618.05 | 0.0002422182
9623.066 | 0.0003826188 | 9623.066 | 0.0001890932 | 9621 | 9618.3 | 7.125493e-05
9623.311 | 0.0001794483 | 9623.311 | 0.0002361012 | 9621.25 | 9618.55 | 0.0003447799
9623.556 | 0.0002490042 | 9623.556 | 0.0002117575 | 9621.5 | 9618.8 | 0.0002878156
9623.8 | 0.0002359842 | 9623.8 | 0.0002048416 | 9621.75 | 9619.05 | 0.0003106339
9624.045 | 0.0003019534 | 9624.045 | 0.0001816763 | 9622 | 9619.3 | 0.0003903434
9624.29 | 0.0002726131 | 9624.29 | 0.0002310759 | 9622.25 | 9619.55 | 0.0004018089
9624.535 | 0.0002709318 | 9624.535 | 0.0002229649 | 9622.5 | 9619.8 | 0.000333472
9624.78 | 0.000310701 | 9624.78 | 0.0002039456 | 9622.75 | 9620.05 | 0.0002536274
9625.025 | 0.0002970595 | 9625.025 | 0.0001846769 | 9623 | 9620.3 | 0.0001282474
9625.27 | 0.0002432196 | 9625.27 | 0.000219598 | 9623.25 | 9620.55 | 0.0002536499
9625.515 | 0.0002742319 | 9625.515 | 0.0002111787 | 9623.5 | 9620.8 | 0.0003903688
9625.76 | 0.0002584185 | 9625.76 | 0.0002412158 | 9623.75 | 9621.05 | 0.0002421788
9626.005 | 0.0002232673 | 9626.005 | 0.0002004002 | 9624 | 9621.3 | 0.0002422126
9626.25 | 0.0002634403 | 9626.25 | 0.0002144193 | 9624.25 | 9621.55 | 0.0002764373
9626.495 | 0.0002215378 | 9626.495 | 0.0002085433 | 9624.5 | 9621.8 | 0.0002650506
9626.74 | 0.0002760669 | 9626.74 | 0.0002425589 | 9624.75 | 9622.05 | 0.0003107353
9626.984 | 0.0002470553 | 9626.984 | 0.0001949606 | 9625 | 9622.3 | 0.0002878268
9627.229 | 0.0002296441 | 9627.229 | 0.0002105488 | 9625.25 | 9622.55 | 0.0003562059
9627.474 | 0.0002415912 | 9627.474 | 0.0002311912 | 9625.5 | 9622.8 | 2.568855e-05
9627.719 | 0.0002300118 | 9627.719 | 0.0002185083 | 9625.75 | 9623.05 | 0.0001966434
9627.964 | 0.000232054 | 9627.964 | 0.000221517 | 9626 | 9623.3 | 0.0002308344
9628.209 | 0.0002660082 | 9628.209 | 0.0002417743 | 9626.25 | 9623.55 | 0.0004017498
9628.454 | 0.0002491773 | 9628.454 | 0.0002319207 | 9626.5 | 9623.8 | 0.0003448305
9628.699 | 0.0003009538 | 9628.699 | 0.0002413851 | 9626.75 | 9624.05 | 0.0002650844
9628.944 | 0.0002553049 | 9628.944 | 0.0002316612 | 9627 | 9624.3 | 0.0001738672
9629.189 | 0.0002350017 | 9629.189 | 0.0002378638 | 9627.25 | 9624.55 | 0.0002421676
9629.434 | 0.0002868366 | 9629.434 | 0.0002223793 | 9627.5 | 9624.8 | 0.0002308541
9629.679 | 0.000245897 | 9629.679 | 0.0002270876 | 9627.75 | 9625.05 | 0.0003448361
9629.924 | 0.0002178816 | 9629.924 | 0.0002254487 | 9628 | 9625.3 | 0.0002080357
9630.169 | 0.000222768 | 9630.169 | 0.0002496878 | 9628.25 | 9625.55 | 0.0001396594
9630.414 | 0.0002481549 | 9630.414 | 0.0002186132 | 9628.5 | 9625.8 | 0.0002422407
9630.659 | 0.0002507816 | 9630.659 | 0.0002059708 | 9628.75 | 9626.05 | 0.0002536049
9630.904 | 0.0002577323 | 9630.904 | 0.0002029427 | 9629 | 9626.3 | 0.0003333875
9631.149 | 0.0002750162 | 9631.149 | 0.0001933488 | 9629.25 | 9626.55 | 0.000470219
9631.394 | 0.0002291548 | 9631.394 | 0.0002138295 | 9629.5 | 9626.8 | 0.000321984
9631.639 | 0.0002608447 | 9631.639 | 0.0002181083 | 9629.75 | 9627.05 | 0.0002536471
9631.884 | 0.0002354561 | 9631.884 | 0.0002058621 | 9630 | 9627.3 | 0.0002861621
9632.129 | 0.0002651069 | 9632.129 | 0.0002039373 | 9630.25 | 9627.55 | 0.0002873143
9632.374 | 0.0002500349 | 9632.374 | 0.0001869932 | 9630.5 | 9627.8 | 0.0002619533
9632.619 | 0.0002746158 | 9632.619 | 0.0001960833 | 9630.75 | 9628.05 | 0.0002135484
9632.865 | 0.0002507015 | 9632.865 | 0.0001979463 | 9631 | 9628.3 | 0.000305742
9633.11 | 0.0002555807 | 9633.11 | 0.0002267647 | 9631.25 | 9628.55 | 0.0002723198
9633.355 | 0.0002354287 | 9633.355 | 0.0002249856 | 9631.5 | 9628.8 | 0.0002838539
9633.6 | 0.0002356417 | 9633.6 | 0.0002207967 | 9631.75 | 9629.05 | 0.0003265034
9633.845 | 0.0002610604 | 9633.845 | 0.0002188751 | 9632 | 9629.3 | 0.000257342
9634.09 | 0.0002747892 | 9634.09 | 0.0002307733 | 9632.25 | 9629.55 | 0.0002757838
9634.335 | 0.0002828746 | 9634.335 | 0.0002432804 | 9632.5 | 9629.8 | 0.0002723239
9634.58 | 0.0002527812 | 9634.58 | 0.0002237998 | 9632.75 | 9630.05 | 0.0002734751
9634.825 | 0.0002333829 | 9634.825 | 0.0002070832 | 9633 | 9630.3 | 0.0002550334
9635.07 | 0.000264733 | 9635.07 | 0.0002030928 | 9633.25 | 9630.55 | 0.0002873132
9635.315 | 0.0002885739 | 9635.315 | 0.0002295539 | 9633.5 | 9630.8 | 0.0002804061
9635.56 | 0.0002628279 | 9635.56 | 0.0002117922 | 9633.75 | 9631.05 | 0.0002873092
9635.805 | 0.0002425539 | 9635.805 | 0.0002259033 | 9634 | 9631.3 | 0.0003264918
9636.05 | 0.0002995564 | 9636.05 | 0.0002259289 | 9634.25 | 9631.55 | 0.0003011381
9636.296 | 0.0002334404 | 9636.296 | 0.0002159401 | 9634.5 | 9631.8 | 0.000301139
9636.541 | 0.000257594 | 9636.541 | 0.0002241698 | 9634.75 | 9632.05 | 0.0002492752
9636.786 | 0.0002868852 | 9636.786 | 0.0002378557 | 9635 | 9632.3 | 0.0002515764
9637.031 | 0.0002142704 | 9637.031 | 0.0002228275 | 9635.25 | 9632.55 | 0.0002227657
9637.276 | 0.0002466722 | 9637.276 | 0.0002034703 | 9635.5 | 9632.8 | 0.0003034476
9637.521 | 0.0002343386 | 9637.521 | 0.000181214 | 9635.75 | 9633.05 | 0.0002423595
9637.766 | 0.0002622915 | 9637.766 | 0.0002240284 | 9636 | 9633.3 | 0.0003011414
9638.011 | 0.0002278722 | 9638.011 | 0.0001832081 | 9636.25 | 9633.55 | 0.000296527
9638.256 | 0.0002324291 | 9638.256 | 0.0001749375 | 9636.5 | 9633.8 | 0.0002850049
9638.502 | 0.0002432864 | 9638.502 | 0.0002105553 | 9636.75 | 9634.05 | 0.0002642588
9638.747 | 0.0002368932 | 9638.747 | 0.0001811357 | 9637 | 9634.3 | 0.0002342928
9638.992 | 0.0002484118 | 9638.992 | 0.000199664 | 9637.25 | 9634.55 | 0.0002273762
9639.237 | 0.0002579172 | 9639.237 | 0.0002185365 | 9637.5 | 9634.8 | 0.0002596482
9639.482 | 0.0002494038 | 9639.482 | 0.0002092712 | 9637.75 | 9635.05 | 0.0002400532
9639.727 | 0.0002434692 | 9639.727 | 0.0002084627 | 9638 | 9635.3 | 0.0002677136
9639.972 | 0.0002547039 | 9639.972 | 0.00019415 | 9638.25 | 9635.55 | 0.0002757841
9640.218 | 0.0002408622 | 9640.218 | 0.000197044 | 9638.5 | 9635.8 | 0.0002850011
9640.463 | 0.0002525592 | 9640.463 | 0.0001809756 | 9638.75 | 9636.05 | 0.0002538865
9640.708 | 0.0002470955 | 9640.708 | 0.0002287822 | 9639 | 9636.3 | 0.0002769308
9640.953 | 0.0002606347 | 9640.953 | 0.0002433357 | 9639.25 | 9636.55 | 0.0002492764
9641.198 | 0.0002255658 | 9641.198 | 0.0002116365 | 9639.5 | 9636.8 | 0.0002515834
9641.443 | 0.0002209261 | 9641.443 | 0.0002014437 | 9639.75 | 9637.05 | 0.0002527331
9641.688 | 0.000296474 | 9641.688 | 0.0002052677 | 9640 | 9637.3 | 0.0002561951
9641.934 | 0.0002498717 | 9641.934 | 0.0002261151 | 9640.25 | 9637.55 | 0.0002389033
9642.179 | 0.0002860718 | 9642.179 | 0.0002042859 | 9640.5 | 9637.8 | 0.0001847332
9642.424 | 0.0002693107 | 9642.424 | 0.000213889 | 9640.75 | 9638.05 | 0.000208934
9642.669 | 0.000289693 | 9642.669 | 0.0002100205 | 9641 | 9638.3 | 0.0002135463
9642.914 | 0.0002628499 | 9642.914 | 0.0002132273 | 9641.25 | 9638.55 | 0.0002446716
9643.16 | 0.0002754695 | 9643.16 | 0.0002395735 | 9641.5 | 9638.8 | 0.0002527325
9643.405 | 0.0002366285 | 9643.405 | 0.000267961 | 9641.75 | 9639.05 | 0.0002170054
9643.65 | 0.0002706168 | 9643.65 | 0.0002451649 | 9642 | 9639.3 | 0.0002308327
9643.895 | 0.0002998676 | 9643.895 | 0.0002497624 | 9642.25 | 9639.55 | 0.0002365893
9644.14 | 0.0002865529 | 9644.14 | 0.0002430568 | 9642.5 | 9639.8 | 0.0002412064
9644.386 | 0.0002885682 | 9644.386 | 0.0002357173 | 9642.75 | 9640.05 | 0.0002573447
9644.631 | 0.000318525 | 9644.631 | 0.0002442758 | 9643 | 9640.3 | 0.0002250701
9644.876 | 0.0003186247 | 9644.876 | 0.000255439 | 9643.25 | 9640.55 | 0.0002008653
9645.121 | 0.0003159863 | 9645.121 | 0.0002632839 | 9643.5 | 9640.8 | 0.0002584935
9645.366 | 0.0003271105 | 9645.366 | 0.0003063043 | 9643.75 | 9641.05 | 0.000222769
9645.612 | 0.0003232362 | 9645.612 | 0.0003036192 | 9644 | 9641.3 | 0.0002400558
9645.857 | 0.0003511438 | 9645.857 | 0.0002926157 | 9644.25 | 9641.55 | 0.0002123968
9646.102 | 0.0003589286 | 9646.102 | 0.0003090942 | 9644.5 | 9641.8 | 0.0002608002
9646.347 | 0.0004016283 | 9646.347 | 0.0003799131 | 9644.75 | 9642.05 | 0.0002354426
9646.593 | 0.0003927131 | 9646.593 | 0.0003929411 | 9645 | 9642.3 | 0.0002688676
9646.838 | 0.0004795074 | 9646.838 | 0.0004013248 | 9645.25 | 9642.55 | 0.0002654101
9647.083 | 0.0004897333 | 9647.083 | 0.0004810473 | 9645.5 | 9642.8 | 0.0002792419
9647.328 | 0.0004675693 | 9647.328 | 0.0005159542 | 9645.75 | 9643.05 | 0.0002596503
9647.574 | 0.0005568847 | 9647.574 | 0.0005105924 | 9646 | 9643.3 | 0.0002815411
9647.819 | 0.0006189623 | 9647.819 | 0.0005672237 | 9646.25 | 9643.55 | 0.0002757797
9648.064 | 0.000636935 | 9648.064 | 0.0006039698 | 9646.5 | 9643.8 | 0.0002423608
9648.309 | 0.0006352458 | 9648.309 | 0.0006261019 | 9646.75 | 9644.05 | 0.0002780903
9648.555 | 0.0007195324 | 9648.555 | 0.0007000095 | 9647 | 9644.3 | 0.0002631014
9648.8 | 0.0007805865 | 9648.8 | 0.0007819871 | 9647.25 | 9644.55 | 0.0002919194
9649.045 | 0.0008306647 | 9649.045 | 0.0008465416 | 9647.5 | 9644.8 | 0.0002538804
9649.29 | 0.0009174498 | 9649.29 | 0.0008922803 | 9647.75 | 9645.05 | 0.0003149687
9649.536 | 0.0009355196 | 9649.536 | 0.0009397865 | 9648 | 9645.3 | 0.000306902
9649.781 | 0.001028157 | 9649.781 | 0.001016472 | 9648.25 | 9645.55 | 0.0003610711
9650.026 | 0.001134928 | 9650.026 | 0.001091224 | 9648.5 | 9645.8 | 0.0003184216
9650.272 | 0.001212016 | 9650.272 | 0.00115051 | 9648.75 | 9646.05 | 0.0003518532
9650.517 | 0.001174012 | 9650.517 | 0.001140515 | 9649 | 9646.3 | 0.0003875775
9650.762 | 0.001299933 | 9650.762 | 0.001262634 | 9649.25 | 9646.55 | 0.0004313848
9651.007 | 0.001398853 | 9651.007 | 0.001273466 | 9649.5 | 9646.8 | 0.0004163959
9651.253 | 0.001381212 | 9651.253 | 0.001284501 | 9649.75 | 9647.05 | 0.0004728835
9651.498 | 0.001420805 | 9651.498 | 0.001356212 | 9650 | 9647.3 | 0.0003933458
9651.743 | 0.001413488 | 9651.743 | 0.001388702 | 9650.25 | 9647.55 | 0.0005293546
9651.989 | 0.001440744 | 9651.989 | 0.001352401 | 9650.5 | 9647.8 | 0.0005650862
9652.234 | 0.001447113 | 9652.234 | 0.001330476 | 9650.75 | 9648.05 | 0.0006181029
9652.479 | 0.001367941 | 9652.479 | 0.001300772 | 9651 | 9648.3 | 0.0006250063
9652.725 | 0.00128066 | 9652.725 | 0.001255144 | 9651.25 | 9648.55 | 0.000669963
9652.97 | 0.001306769 | 9652.97 | 0.001197944 | 9651.5 | 9648.8 | 0.0007713987
9653.215 | 0.001244003 | 9653.215 | 0.00121366 | 9651.75 | 9649.05 | 0.0008831967
9653.461 | 0.001160964 | 9653.461 | 0.001121619 | 9652 | 9649.3 | 0.0009131625
9653.706 | 0.001159475 | 9653.706 | 0.001074429 | 9652.25 | 9649.55 | 0.001066455
9653.951 | 0.001105076 | 9653.951 | 0.001076941 | 9652.5 | 9649.8 | 0.001088367
9654.197 | 0.001018614 | 9654.197 | 0.001001933 | 9652.75 | 9650.05 | 0.001122948
9654.442 | 0.0009531666 | 9654.442 | 0.001004739 | 9653 | 9650.3 | 0.001308504
9654.687 | 0.0008487995 | 9654.687 | 0.0009441397 | 9653.25 | 9650.55 | 0.001262397
9654.933 | 0.0008759565 | 9654.933 | 0.0008533926 | 9653.5 | 9650.8 | 0.001381104
9655.178 | 0.0008096262 | 9655.178 | 0.0008493223 | 9653.75 | 9651.05 | 0.001453734
9655.423 | 0.0007037099 | 9655.423 | 0.0007340436 | 9654 | 9651.3 | 0.001465249
9655.669 | 0.0006535293 | 9655.669 | 0.0006964625 | 9654.25 | 9651.55 | 0.001422594
9655.914 | 0.0006431672 | 9655.914 | 0.0006426143 | 9654.5 | 9651.8 | 0.001363835
9656.159 | 0.0005972228 | 9656.159 | 0.0006094992 | 9654.75 | 9652.05 | 0.00143414
9656.405 | 0.0005092213 | 9656.405 | 0.0005805971 | 9655 | 9652.3 | 0.001459496
9656.65 | 0.0004806004 | 9656.65 | 0.0005661775 | 9655.25 | 9652.55 | 0.001286594
9656.895 | 0.0005149959 | 9656.895 | 0.0005078461 | 9655.5 | 9652.8 | 0.001235901
9657.141 | 0.0004881269 | 9657.141 | 0.0004619938 | 9655.75 | 9653.05 | 0.001322333
9657.386 | 0.00043537 | 9657.386 | 0.0004481765 | 9656 | 9653.3 | 0.001166731
9657.632 | 0.000439867 | 9657.632 | 0.0004021711 | 9656.25 | 9653.55 | 0.001201328
9657.877 | 0.0003881235 | 9657.877 | 0.0003960933 | 9656.5 | 9653.8 | 0.001150602
9658.122 | 0.0003541469 | 9658.122 | 0.0004080887 | 9656.75 | 9654.05 | 0.001003067
9658.368 | 0.0003717765 | 9658.368 | 0.0003981099 | 9657 | 9654.3 | 0.0009615606
9658.613 | 0.0003930931 | 9658.613 | 0.0003778868 | 9657.25 | 9654.55 | 0.0008889679
9658.858 | 0.0003451492 | 9658.858 | 0.0003464598 | 9657.5 | 9654.8 | 0.0009350713
9659.104 | 0.0003709244 | 9659.104 | 0.000372211 | 9657.75 | 9655.05 | 0.0007783038
9659.349 | 0.0004052231 | 9659.349 | 0.0003585659 | 9658 | 9655.3 | 0.0007667726
9659.595 | 0.0003387913 | 9659.595 | 0.0003205661 | 9658.25 | 9655.55 | 0.0006964735
9659.84 | 0.0003780919 | 9659.84 | 0.0002944268 | 9658.5 | 9655.8 | 0.0006434501
9660.085 | 0.0003066206 | 9660.085 | 0.0003532626 | 9658.75 | 9656.05 | 0.0006376895
9660.331 | 0.0003422112 | 9660.331 | 0.0003447905 | 9659 | 9656.3 | 0.0005985069
9660.576 | 0.0003426428 | 9660.576 | 0.0003543911 | 9659.25 | 9656.55 | 0.0005155279
9660.822 | 0.0003323582 | 9660.822 | 0.0003387488 | 9659.5 | 9656.8 | 0.0004601974
9661.067 | 0.0004121135 | 9661.067 | 0.0003756711 | 9659.75 | 9657.05 | 0.0004763327
9661.312 | 0.0003542182 | 9661.312 | 0.000343275 | 9660 | 9657.3 | 0.0004982312
9661.558 | 0.0003214655 | 9661.558 | 0.0003098513 | 9660.25 | 9657.55 | 0.0003967932
9661.803 | 0.0003678928 | 9661.803 | 0.0003449938 | 9660.5 | 9657.8 | 0.0004106323
9662.049 | 0.0003290896 | 9662.049 | 0.0003457875 | 9660.75 | 9658.05 | 0.0004060279
9662.294 | 0.0003253012 | 9662.294 | 0.0003600164 | 9661 | 9658.3 | 0.0004210025
9662.54 | 0.0003459408 | 9662.54 | 0.0003218255 | 9661.25 | 9658.55 | 0.0003679903
9662.785 | 0.0003241501 | 9662.785 | 0.0003056891 | 9661.5 | 9658.8 | 0.0003184312
9663.03 | 0.00035555 | 9663.03 | 0.0003162667 | 9661.75 | 9659.05 | 0.0003426316
9663.276 | 0.0003195657 | 9663.276 | 0.0003224876 | 9662 | 9659.3 | 0.0003679964
9663.521 | 0.0002648329 | 9663.521 | 0.0003155981 | 9662.25 | 9659.55 | 0.0003495538
9663.767 | 0.0003155482 | 9663.767 | 0.0002741902 | 9662.5 | 9659.8 | 0.0003645395
9664.012 | 0.0002665991 | 9664.012 | 0.000267482 | 9662.75 | 9660.05 | 0.0003772124
9664.258 | 0.0002899655 | 9664.258 | 0.0002654379 | 9663 | 9660.3 | 0.0003034449
9664.503 | 0.0002346767 | 9664.503 | 0.0002470177 | 9663.25 | 9660.55 | 0.0003795178
9664.749 | 0.0002293683 | 9664.749 | 0.0001694842 | 9663.5 | 9660.8 | 0.0002734769
9664.994 | 0.0001735017 | 9664.994 | 0.0001606968 | 9663.75 | 9661.05 | 0.0003207351
9665.24 | 0.0001442912 | 9665.24 | 0.0001516342 | 9664 | 9661.3 | 0.0003702993
9665.485 | 0.0001449916 | 9665.485 | 0.0001419035 | 9664.25 | 9661.55 | 0.0003587767
9665.73 | 0.0001244737 | 9665.73 | 0.0001311693 | 9664.5 | 9661.8 | 0.000364535
9665.976 | 0.0001194951 | 9665.976 | 8.401072e-05 | 9664.75 | 9662.05 | 0.0003910441
9666.221 | 9.877222e-05 | 9666.221 | 8.780841e-05 | 9665 | 9662.3 | 0.0003772131
9666.467 | 6.18433e-05 | 9666.467 | 8.828916e-05 | 9665.25 | 9662.55 | 0.0003414841
9666.712 | 5.930677e-05 | 9666.712 | 5.227173e-05 | 9665.5 | 9662.8 | 0.000338021
9666.958 | 4.308427e-05 | 9666.958 | 4.207463e-05 | 9665.75 | 9663.05 | 0.000339176
9667.203 | 4.876654e-05 | 9667.203 | 4.472485e-05 | 9666 | 9663.3 | 0.0003553166
9667.449 | -2.029375e-06 | 9667.449 | 5.044184e-05 | 9666.25 | 9663.55 | 0.0003195879
9667.694 | 1.742211e-05 | 9667.694 | 3.76279e-05 | 9666.5 | 9663.8 | 0.0002803988
9667.94 | 7.028957e-06 | 9667.94 | 3.530144e-05 | 9666.75 | 9664.05 | 0.0002389013
9668.185 | 8.657982e-06 | 9668.185 | 5.225328e-06 | 9667 | 9664.3 | 0.0002342894
9668.431 | 9.684694e-06 | 9668.431 | 3.349815e-05 | 9667.25 | 9664.55 | 0.0002262248
9668.676 | 8.191633e-06 | 9668.676 | 1.003957e-05 | 9667.5 | 9664.8 | 0.0002158415
9668.922 | -1.457303e-05 | 9668.922 | 9.894731e-06 | 9667.75 | 9665.05 | 0.0002123914
9669.167 | -1.010751e-05 | 9669.167 | 1.628222e-05 | 9668 | 9665.3 | 0.0002031743
9669.413 | 1.293785e-05 | 9669.413 | 1.857484e-05 | 9668.25 | 9665.55 | 0.0001732065
9669.658 | 1.198549e-05 | 9669.658 | -8.454936e-06 | 9668.5 | 9665.8 | 0.0001328664
9669.904 | -3.746259e-05 | 9669.904 | -1.388875e-05 | 9668.75 | 9666.05 | 0.0001224863
9670.149 | -2.156158e-05 | 9670.149 | 3.868373e-05 | 9669 | 9666.3 | 9.137199e-05
9670.395 | -8.888889e-06 | 9670.395 | 1.682244e-05 | 9669.25 | 9666.55 | 0.0001098114
9670.64 | -2.806085e-05 | 9670.64 | 3.197985e-05 | 9669.5 | 9666.8 | 0.0001028963
9670.886 | -2.498315e-05 | 9670.886 | -7.37441e-06 | 9669.75 | 9667.05 | 9.482558e-05
9671.131 | 1.305194e-05 | 9671.131 | 2.375706e-05 | 9670 | 9667.3 | 8.675938e-05
9671.377 | 1.15995e-06 | 9671.377 | 2.774588e-05 | 9670.25 | 9667.55 | 5.679358e-05
9671.622 | 3.549527e-05 | 9671.622 | 7.442083e-06 | 9670.5 | 9667.8 | 4.757126e-05
9671.868 | 2.963032e-05 | 9671.868 | 2.418961e-05 | 9670.75 | 9668.05 | 6.080184e-06
9672.114 | -2.478382e-06 | 9672.114 | 6.031903e-05 | 9671 | 9668.3 | 5.79477e-05
9672.359 | 2.197931e-05 | 9672.359 | 5.077727e-05 | 9671.25 | 9668.55 | 3.71978e-05
9672.605 | 3.80194e-05 | 9672.605 | 4.499214e-05 | 9671.5 | 9668.8 | 8.099572e-05
9672.85 | -1.549636e-05 | 9672.85 | 3.432253e-05 | 9671.75 | 9669.05 | 1.875763e-05
9673.096 | 3.734088e-05 | 9673.096 | 5.244341e-05 | 9672 | 9669.3 | 8.560701e-05
9673.341 | 5.494134e-05 | 9673.341 | 5.719095e-05 | 9672.25 | 9669.55 | 7.869084e-05
9673.587 | 8.501889e-05 | 9673.587 | 7.086426e-05 | 9672.5 | 9669.8 | 2.106383e-05
9673.832 | 0.0001712711 | 9673.832 | 6.094599e-05 | 9672.75 | 9670.05 | 2.913185e-05
9674.078 | -5.580634e-05 | 9674.078 | 8.070374e-05 | 9673 | 9670.3 | 5.449057e-05
9674.323 | 4.676647e-05 | 9674.323 | 4.861419e-05 | 9673.25 | 9670.55 | 7.753942e-05
9674.569 | 0.000103741 | 9674.569 | 6.464816e-05 | 9673.5 | 9670.8 | 6.370837e-05
9674.815 | 2.210507e-05 | 9674.815 | 8.014728e-05 | 9673.75 | 9671.05 | 6.947372e-05
9675.06 | 1.363075e-06 | 9675.06 | 4.499536e-05 | 9674 | 9671.3 | 5.102969e-05
9675.306 | 1.459798e-05 | 9675.306 | 5.969837e-05 | 9674.25 | 9671.55 | 6.601549e-05
9675.551 | 2.705533e-05 | 9675.551 | 6.797811e-05 | 9674.5 | 9671.8 | 6.601201e-05
9675.797 | 1.438079e-05 | 9675.797 | 4.106832e-05 | 9674.75 | 9672.05 | 9.598178e-05
9676.042 | 6.946741e-05 | 9676.042 | 5.628613e-05 | 9675 | 9672.3 | 5.333736e-05
9676.288 | 8.618993e-05 | 9676.288 | 2.03604e-05 | 9675.25 | 9672.55 | 6.255082e-05
9676.534 | -7.000592e-05 | 9676.534 | 3.820738e-05 | 9675.5 | 9672.8 | 8.099669e-05
9676.779 | -6.61269e-06 | 9676.779 | 3.53199e-05 | 9675.75 | 9673.05 | 0.0001201857
9677.025 | -2.922136e-05 | 9677.025 | 4.025775e-05 | 9676 | 9673.3 | 9.713447e-05
9677.27 | 5.705504e-05 | 9677.27 | 4.642605e-05 | 9676.25 | 9673.55 | 0.0001040483
9677.516 | 0.0001010078 | 9677.516 | 1.753861e-05 | 9676.5 | 9673.8 | 0.0001109653
9677.762 | 4.832136e-05 | 9677.762 | 3.36685e-05 | 9676.75 | 9674.05 | 5.33371e-05
9678.007 | -1.852576e-05 | 9678.007 | 2.104292e-05 | 9677 | 9674.3 | 5.79477e-05
9678.253 | -1.997255e-05 | 9678.253 | 3.212357e-06 | 9677.25 | 9674.55 | 0.0001109611
9678.498 | -3.5831e-05 | 9678.498 | 1.282114e-05 | 9677.5 | 9674.8 | 9.828074e-05
9678.744 | -4.097677e-05 | 9678.744 | 1.280692e-05 | 9677.75 | 9675.05 | 9.137254e-05
9678.99 | -3.728775e-05 | 9678.99 | -1.146746e-05 | 9678 | 9675.3 | 9.713274e-05
9679.235 | 4.947404e-05 | 9679.235 | -1.385822e-06 | 9678.25 | 9675.55 | 9.021643e-05
9679.481 | 4.495576e-05 | 9679.481 | 9.977329e-06 | 9678.5 | 9675.8 | 0.0001109673
9679.726 | 5.845749e-05 | 9679.726 | -8.766837e-06 | 9678.75 | 9676.05 | 8.4458e-05
9679.972 | -8.837235e-06 | 9679.972 | -2.288117e-05 | 9679 | 9676.3 | 6.947226e-05
9680.218 | 1.862478e-05 | 9680.218 | 2.198303e-05 | 9679.25 | 9676.55 | 0.0001028932
9680.463 | -1.825673e-05 | 9680.463 | 8.417599e-06 | 9679.5 | 9676.8 | 6.831684e-05
9680.709 | -3.669038e-05 | 9680.709 | -3.041966e-05 | 9679.75 | 9677.05 | 0.0001121166
9680.954 | 1.394243e-05 | 9680.954 | -2.440908e-05 | 9680 | 9677.3 | 5.449059e-05
9681.2 | -5.795653e-05 | 9681.2 | -2.11261e-06 | 9680.25 | 9677.55 | 9.59808e-05
9681.446 | -2.312944e-05 | 9681.446 | -1.147663e-06 | 9680.5 | 9677.8 | 2.913465e-05
9681.691 | 6.721161e-05 | 9681.691 | -3.035353e-06 | 9680.75 | 9678.05 | 4.296322e-05
9681.937 | -1.94112e-05 | 9681.937 | 5.388563e-06 | 9681 | 9678.3 | 8.790708e-05
9682.183 | 6.500883e-05 | 9682.183 | 2.58027e-06 | 9681.25 | 9678.55 | 6.716642e-05
9682.428 | 3.076659e-05 | 9682.428 | -3.274684e-05 | 9681.5 | 9678.8 | 5.909886e-05
9682.674 | -5.276622e-05 | 9682.674 | -1.836546e-05 | 9681.75 | 9679.05 | 3.143559e-05
9682.92 | -8.61674e-05 | 9682.92 | -1.552862e-05 | 9682 | 9679.3 | 1.760905e-05
9683.165 | -3.704005e-05 | 9683.165 | -2.237376e-05 | 9682.25 | 9679.55 | 4.526658e-05
9683.411 | 7.190195e-05 | 9683.411 | -1.42001e-05 | 9682.5 | 9679.8 | 4.757572e-05
9683.656 | -3.686984e-05 | 9683.656 | -8.79988e-06 | 9682.75 | 9680.05 | 4.29648e-05
9683.902 | 1.629846e-05 | 9683.902 | -2.88673e-05 | 9683 | 9680.3 | 2.797925e-05
9684.148 | 9.317355e-05 | 9684.148 | -1.606782e-05 | 9683.25 | 9680.55 | 6.082975e-06
9684.393 | 6.770048e-05 | 9684.393 | -4.55145e-06 | 9683.5 | 9680.8 | 3.259034e-05
9684.639 | 5.658323e-05 | 9684.639 | -5.845829e-06 | 9683.75 | 9681.05 | -1.005655e-05
9684.885 | -7.831543e-06 | 9684.885 | -2.505682e-07 | 9684 | 9681.3 | 4.641785e-05
9685.13 | 5.536857e-05 | 9685.13 | -1.264196e-05 | 9684.25 | 9681.55 | 1.530291e-05
9685.376 | 8.29582e-05 | 9685.376 | -1.113073e-05 | 9684.5 | 9681.8 | 6.486266e-05
9685.622 | -2.800493e-05 | 9685.622 | 2.288523e-05 | 9684.75 | 9682.05 | 2.621292e-06
9685.867 | 0.0001014359 | 9685.867 | 6.081495e-06 | 9685 | 9682.3 | 3.719896e-05
|  |  |  | 9685.25 | 9682.55 | 2.221847e-05
|  |  |  | 9685.5 | 9682.8 | -2.388803e-05
|  |  |  | 9685.75 | 9683.05 | 2.106015e-05
|  |  |  | 9686 | 9683.3 | 2.336411e-05
|  |  |  | 9686.25 | 9683.55 | 3.950634e-05
|  |  |  | 9686.5 | 9683.8 | 4.411579e-05
|  |  |  | 9686.75 | 9684.05 | 2.106328e-05
|  |  |  | 9687 | 9684.3 | 3.720347e-05
|  |  |  | 9687.25 | 9684.55 | 8.385641e-06
|  |  |  | 9687.5 | 9684.8 | 3.028284e-05
|  |  |  | 9687.75 | 9685.05 | 1.414559e-05
|  |  |  | 9688 | 9685.3 | -1.466347e-05
|  |  |  | 9688.25 | 9685.55 | 1.530178e-05
|  |  |  | 9688.5 | 9685.8 | 7.231373e-06
|  |  |  | 9688.75 | 9686.05 | 4.757203e-05
|  |  |  | 9689 | 9686.3 | 1.069058e-05
|  |  |  | 9689.25 | 9686.55 | 5.333699e-05
|  |  |  | 9689.5 | 9686.8 | 3.028086e-05
|  |  |  | 9689.75 | 9687.05 | 1.991083e-05
|  |  |  | 9690 | 9687.3 | 2.567308e-05
|  |  |  | 9690.25 | 9687.55 | -1.989739e-06
|  |  |  | 9690.5 | 9687.8 | -2.619012e-05
|  |  |  | 9690.75 | 9688.05 | 2.567417e-05
|  |  |  | 9691 | 9688.3 | 3.373828e-05
|  |  |  | 9691.25 | 9688.55 | -5.44463e-06
|  |  |  | 9691.5 | 9688.8 | -1.120976e-05
|  |  |  | 9691.75 | 9689.05 | 6.081997e-06
|  |  |  | 9692 | 9689.3 | 5.909765e-05
|  |  |  | 9692.25 | 9689.55 | 1.414924e-05
|  |  |  | 9692.5 | 9689.8 | -6.599906e-06
|  |  |  | 9692.75 | 9690.05 | 3.834689e-05
|  |  |  | 9693 | 9690.3 | 1.470017e-06
|  |  |  | 9693.25 | 9690.55 | 2.106507e-05
|  |  |  | 9693.5 | 9690.8 | -1.120835e-05
|  |  |  | 9693.75 | 9691.05 | -3.426215e-05
|  |  |  | 9694 | 9691.3 | -1.985278e-06
|  |  |  | 9694.25 | 9691.55 | -3.31067e-05
|  |  |  | 9694.5 | 9691.8 | -1.927277e-05
|  |  |  | 9694.75 | 9692.05 | 2.621695e-06
|  |  |  | 9695 | 9692.3 | -8.903838e-06
|  |  |  | 9695.25 | 9692.55 | -2.849581e-05
|  |  |  | 9695.5 | 9692.8 | -6.597316e-06
|  |  |  | 9695.75 | 9693.05 | 1.299768e-05
|  |  |  | 9696 | 9693.3 | -1.988155e-06
|  |  |  | 9696.25 | 9693.55 | 2.567506e-05
|  |  |  | 9696.5 | 9693.8 | -5.44391e-06
|  |  |  | 9696.75 | 9694.05 | -7.751584e-06
|  |  |  | 9697 | 9694.3 | -5.731304e-05
|  |  |  | 9697.25 | 9694.55 | 1.466966e-06
|  |  |  | 9697.5 | 9694.8 | -3.080832e-05
|  |  |  | 9697.75 | 9695.05 | -3.195453e-05
|  |  |  | 9698 | 9695.3 | -2.158085e-05
|  |  |  | 9698.25 | 9695.55 | -1.236083e-05
|  |  |  | 9698.5 | 9695.8 | -2.273325e-05
|  |  |  | 9698.75 | 9696.05 | 4.923901e-06
|  |  |  | 9699 | 9696.3 | 1.876157e-05
|  |  |  | 9699.25 | 9696.55 | -1.989019e-06
|  |  |  | 9699.5 | 9696.8 | 2.336641e-05
|  |  |  | 9699.75 | 9697.05 | -1.466542e-05
|  |  |  | 9700 | 9697.3 | 1.875512e-05